## PMI_Preview
순번 | 날짜 | 도면번호 | 조인트 | 위치 | Ni | Cr | Mo | 판정
666 | 2026-03-05 | P2AN-HCS-7621602-01 | 01 | Pipe | 10.42 | 16.73 | 2.10 | A312-316/316L
667 | 2026-03-05 |  |  | Weld | 11.90 | 18.43 | 2.19 | ER316L
668 | 2026-03-05 |  |  | Pipe | 11.10 | 16.23 | 2.14 | A312-316/316L
663 | 2026-03-05 | P2AN-HCS-7621602-01 | 02 | Pipe | 10.35 | 16.43 | 2.13 | A312-316/316L
664 | 2026-03-05 |  |  | Weld | 11.70 | 18.43 | 2.22 | ER316L
665 | 2026-03-05 |  |  | Elbow | 11.32 | 16.18 | 2.17 | A182-F316/316L
660 | 2026-03-05 | P2AN-HCS-7621602-01 | 03 | Elbow | 10.84 | 16.53 | 2.23 | A182-F316/316L
661 | 2026-03-05 |  |  | Weld | 11.58 | 18.47 | 2.24 | ER316L
662 | 2026-03-05 |  |  | Pipe | 11.14 | 16.37 | 2.18 | A312-316/316L
657 | 2026-03-05 | P2AN-HCS-7621602-01 | 04 | Pipe | 10.76 | 16.36 | 2.11 | A312-316/316L
658 | 2026-03-05 |  |  | Weld | 11.51 | 18.64 | 2.27 | ER316L
659 | 2026-03-05 |  |  | Elbow | 11.60 | 16.08 | 2.14 | A182-F316/316L
654 | 2026-03-05 | P2AN-HCS-7621602-01 | 05 | Elbow | 10.31 | 16.41 | 2.10 | A182-F316/316L
655 | 2026-03-05 |  |  | Weld | 11.40 | 18.09 | 2.25 | ER316L
656 | 2026-03-05 |  |  | Pipe | 11.91 | 16.31 | 2.14 | A312-316/316L
653 | 2026-02-06 | P2AN-HCS-7621602-01 | 06 | Elbow | 10.08 | 16.22 | 2.07 | A182-F316/316L
651 | 2026-03-05 |  |  | Pipe | 10.15 | 16.44 | 2.14 | A312-316/316L
652 | 2026-03-05 |  |  | Weld | 11.34 | 18.45 | 2.24 | ER316L
648 | 2026-03-05 | P2AN-HCS-7621602-01 | 07 | Elbow | 10.62 | 16.32 | 2.15 | A182-F316/316L
649 | 2026-03-05 |  |  | Weld | 11.46 | 18.26 | 2.20 | ER316L
650 | 2026-03-05 |  |  | Pipe | 11.66 | 16.09 | 2.12 | A312-316/316L
645 | 2026-03-05 | P2AN-HCS-7621602-01 | 08 | Pipe | 10.24 | 16.52 | 2.16 | A312-316/316L
646 | 2026-03-05 |  |  | Weld | 11.66 | 18.12 | 2.16 | ER316L
647 | 2026-03-05 |  |  | Elbow | 11.03 | 16.10 | 2.13 | A182-F316/316L
642 | 2026-03-05 | P2AN-HCS-7621602-01 | 09 | Elbow | 10.65 | 16.55 | 2.10 | A182-F316/316L
643 | 2026-03-05 |  |  | Weld | 11.31 | 17.68 | 2.22 | ER316L
644 | 2026-03-05 |  |  | Pipe | 11.55 | 16.59 | 2.10 | A312-316/316L
639 | 2026-03-05 | P2AN-HCS-7621602-01 | 10 | Pipe | 10.78 | 16.40 | 2.09 | A312-316/316L
640 | 2026-03-05 |  |  | Weld | 11.58 | 18.49 | 2.16 | ER316L
641 | 2026-03-05 |  |  | Elbow | 11.02 | 16.25 | 2.17 | A182-F316/316L
636 | 2026-03-05 | P2AN-HCS-7621602-01 | 11 | Elbow | 10.19 | 16.11 | 2.21 | A182-F316/316L
637 | 2026-03-05 |  |  | Weld | 11.35 | 18.34 | 2.33 | ER316L
638 | 2026-03-05 |  |  | Pipe | 11.65 | 16.25 | 2.15 | A312-316/316L
284 | 2026-02-06 | P2AN-HCS-7621602-01 | 12 | Pipe | 10.05 | 16.36 | 2.15 | A312-316/316L
285 | 2026-02-06 |  |  | Weld | 11.88 | 18.51 | 2.04 | ER316L
286 | 2026-02-06 |  |  | Elbow | 12.73 | 15.95 | 2.13 | A182-F316/316L
256 | 2026-02-06 | P2AN-HCS-7621602-02 | 01 | Pipe | 10.12 | 16.04 | 2.19 | A312-316/316L
257 | 2026-02-06 |  |  | Weld | 11.40 | 18.55 | 2.08 | ER316L
258 | 2026-02-06 |  |  | Tee | 10.64 | 16.19 | 2.32 | A182-F316/316L
252 | 2026-02-06 | P2AN-HCS-7621602-02 | 02 | Tee | 11.69 | 16.38 | 2.19 | A182-F316/316L
253 | 2026-02-06 |  |  | Weld | 12.01 | 17.85 | 2.02 | ER316L
254 | 2026-02-06 |  |  | Pipe | 10.05 | 15.71 | 2.10 | A312-316/316L
249 | 2026-02-06 | P2AN-HCS-7621602-02 | 03 | Pipe | 10.20 | 16.20 | 2.10 | A312-316/316L
250 | 2026-02-06 |  |  | Weld | 11.01 | 17.98 | 2.05 | ER316L
251 | 2026-02-06 |  |  | Elbow | 11.85 | 15.67 | 2.24 | A182-F316/316L
245 | 2026-02-06 | P2AN-HCS-7621602-02 | 04 | Elbow | 11.56 | 16.02 | 2.22 | A182-F316/316L
246 | 2026-02-06 |  |  | Weld | 12.37 | 17.88 | 2.36 | ER316L
247 | 2026-02-06 |  |  | Pipe | 10.21 | 15.98 | 2.11 | A312-316/316L
242 | 2026-02-06 | P2AN-HCS-7621602-02 | 05 | Pipe | 10.25 | 15.60 | 2.25 | A312-316/316L
243 | 2026-02-06 |  |  | Weld | 11.99 | 18.36 | 2.19 | ER316L
244 | 2026-02-06 |  |  | Valve | 10.46 | 16.04 | 2.00 | A182-F316/316L
259 | 2026-02-06 | P2AN-HCS-7621602-02 | 09 | Tee | 10.46 | 15.95 | 2.16 | A182-F316/316L
260 | 2026-02-06 |  |  | Weld | 12.56 | 16.92 | 2.28 | ER316L
261 | 2026-02-06 |  |  | Pipe | 11.24 | 16.70 | 2.31 | A312-316/316L
262 | 2026-02-06 | P2AN-HCS-7621602-02 | 10 | Pipe | 11.75 | 16.21 | 2.16 | A312-316/316L
263 | 2026-02-06 |  |  | Weld | 12.15 | 18.30 | 2.39 | ER316L
265 | 2026-02-06 |  |  | Valve | 10.18 | 16.29 | 2.08 | A182-F316/316L
266 | 2026-02-04 | P2AN-HCS-7621602-02 | 11 | Valve | 9.95 | 15.00 | 2.48 | A182-F316/316L
267 | 2026-02-04 |  |  | Weld | 13.11 | 19.84 | 2.47 | ER316L
269 | 2026-02-04 |  |  | Flang | 10.42 | 16.03 | 2.49 | A182-F316/316L
270 | 2026-02-06 | P2AN-HCS-7621602-02 | 12 | Flang | 10.30 | 16.88 | 2.06 | A182-F316/316L
271 | 2026-02-06 |  |  | Weld | 11.35 | 18.09 | 2.39 | ER316L
272 | 2026-02-06 |  |  | Valve | 11.17 | 18.10 | 2.16 | A182-F316/316L
675 | 2026-03-05 | P2AN-HCS-7621606-01 | 01 | Elbow | 10.45 | 16.54 | 2.21 | A182-F316/316L
676 | 2026-03-05 |  |  | Weld | 11.92 | 18.26 | 2.30 | ER316L
677 | 2026-03-05 |  |  | Pipe | 11.50 | 16.19 | 2.14 | A312-316/316L
678 | 2026-03-05 | P2AN-HCS-7621606-01 | 02 | Pipe | 10.26 | 16.63 | 2.18 | A312-316/316L
679 | 2026-03-05 |  |  | Weld | 11.41 | 18.27 | 2.22 | ER316L
680 | 2026-03-05 |  |  | Elbow | 11.55 | 16.17 | 2.16 | A182-F316/316L
681 | 2026-03-05 | P2AN-HCS-7621606-01 | 03 | Elbow | 10.27 | 16.21 | 2.17 | A182-F316/316L
682 | 2026-03-05 |  |  | Weld | 11.52 | 17.79 | 2.15 | ER316L
683 | 2026-03-05 |  |  | Pipe | 11.43 | 16.33 | 2.12 | A312-316/316L
684 | 2026-03-05 | P2AN-HCS-7621606-01 | 04 | Pipe | 10.15 | 16.38 | 2.18 | A312-316/316L
685 | 2026-03-05 |  |  | Weld | 11.42 | 18.16 | 2.20 | ER316L
686 | 2026-03-05 |  |  | Elbow | 11.34 | 16.23 | 2.16 | A182-F316/316L
687 | 2026-03-05 | P2AN-HCS-7621606-01 | 05 | Elbow | 10.25 | 16.07 | 2.16 | A182-F316/316L
688 | 2026-03-05 |  |  | Weld | 11.41 | 18.27 | 2.26 | ER316L
689 | 2026-03-05 |  |  | Pipe | 11.45 | 16.67 | 2.16 | A312-316/316L
690 | 2026-03-05 | P2AN-HCS-7621606-01 | 06 | Pipe | 10.24 | 16.38 | 2.19 | A312-316/316L
691 | 2026-03-05 |  |  | Weld | 11.62 | 18.29 | 2.24 | ER316L
692 | 2026-03-05 |  |  | Elbow | 11.36 | 16.03 | 2.16 | A182-F316/316L
693 | 2026-03-05 | P2AN-HCS-7621606-01 | 07 | Elbow | 10.35 | 16.28 | 2.13 | A182-F316/316L
694 | 2026-03-05 |  |  | Weld | 11.79 | 17.96 | 2.20 | ER316L
695 | 2026-03-05 |  |  | Pipe | 11.19 | 16.45 | 2.13 | A312-316/316L
697 | 2026-03-05 | P2AN-HCS-7621606-01 | 08 | Pipe | 10.50 | 16.08 | 2.15 | A312-316/316L
698 | 2026-03-05 |  |  | Weld | 11.10 | 18.53 | 2.25 | ER316L
699 | 2026-03-05 |  |  | Elbow | 11.54 | 16.47 | 2.10 | A182-F316/316L
700 | 2026-03-05 | P2AN-HCS-7621606-01 | 09 | Elbow | 10.10 | 16.71 | 2.15 | A182-F316/316L
701 | 2026-03-05 |  |  | Weld | 11.18 | 18.52 | 2.31 | ER316L
702 | 2026-03-05 |  |  | Pipe | 11.67 | 16.32 | 2.12 | A312-316/316L
706 | 2026-03-05 | P2AN-HCS-7621606-01 | 09-1 | Pipe | 10.37 | 16.20 | 2.08 | A312-316/316L
707 | 2026-03-05 |  |  | Weld | 11.91 | 18.47 | 2.25 | ER316L
708 | 2026-03-05 |  |  | Pipe | 11.36 | 16.15 | 2.12 | A312-316/316L
703 | 2026-03-05 | P2AN-HCS-7621606-01 | 10 | Pipe | 10.20 | 16.52 | 2.13 | A312-316/316L
704 | 2026-03-05 |  |  | Weld | 11.46 | 18.49 | 2.24 | ER316L
705 | 2026-03-05 |  |  | Elbow | 11.05 | 16.31 | 2.15 | A182-F316/316L
709 | 2026-03-05 | P2AN-HCS-7621606-01 | 11 | Elbow | 10.05 | 16.63 | 2.17 | A182-F316/316L
710 | 2026-03-05 |  |  | Weld | 11.71 | 18.44 | 2.30 | ER316L
711 | 2026-03-05 |  |  | Pipe | 11.36 | 16.23 | 2.15 | A312-316/316L
712 | 2026-03-05 | P2AN-HCS-7621606-01 | 12 | Pipe | 10.83 | 16.29 | 2.09 | A312-316/316L
713 | 2026-03-05 |  |  | Weld | 11.38 | 18.71 | 2.25 | ER316L
714 | 2026-03-05 |  |  | Elbow | 11.63 | 16.27 | 2.20 | A182-F316/316L
715 | 2026-03-05 | P2AN-HCS-7621606-01 | 13 | Elbow | 10.42 | 16.35 | 2.16 | A182-F316/316L
716 | 2026-03-05 |  |  | Weld | 11.15 | 18.14 | 2.19 | ER316L
717 | 2026-03-05 |  |  | Pipe | 11.53 | 16.10 | 2.19 | A312-316/316L
718 | 2026-03-05 | P2AN-HCS-7621606-01 | 14 | Pipe | 10.70 | 16.24 | 2.15 | A312-316/316L
719 | 2026-03-05 |  |  | Weld | 11.25 | 18.41 | 2.23 | ER316L
720 | 2026-03-05 |  |  | Elbow | 11.52 | 16.46 | 2.16 | A182-F316/316L
454 | 2026-02-06 | P2AN-HCS-7621606-02 | 01 | Elbow | 10.48 | 16.17 | 2.05 | A182-F316/316L
455 | 2026-02-06 |  |  | Weld | 11.52 | 18.31 | 2.19 | ER316L
456 | 2026-02-06 |  |  | Pipe | 12.36 | 15.93 | 2.19 | A312-316/316L
457 | 2026-02-06 | P2AN-HCS-7621606-02 | 02 | Pipe | 12.16 | 16.03 | 2.15 | A312-316/316L
458 | 2026-02-06 |  |  | Weld | 12.02 | 17.55 | 2.30 | ER316L
459 | 2026-02-06 |  |  | Tee | 9.94 | 15.88 | 2.23 | A182-F316/316L
463 | 2026-02-06 | P2AN-HCS-7621606-02 | 03 | Tee | 10.33 | 16.32 | 2.08 | A182-F316/316L
464 | 2026-02-06 |  |  | Weld | 12.16 | 17.77 | 2.19 | ER316L
465 | 2026-02-06 |  |  | Pipe | 11.42 | 16.32 | 2.26 | A312-316/316L
466 | 2026-02-06 | P2AN-HCS-7621606-02 | 04 | Pipe | 11.92 | 15.75 | 2.30 | A312-316/316L
467 | 2026-02-06 |  |  | Weld | 11.53 | 18.19 | 2.03 | ER316L
468 | 2026-02-06 |  |  | Elbow | 10.35 | 16.93 | 2.12 | A182-F316/316L
470 | 2026-02-06 | P2AN-HCS-7621606-02 | 05 | Elbow | 10.18 | 15.72 | 2.09 | A182-F316/316L
471 | 2026-02-06 |  |  | Weld | 11.86 | 18.27 | 2.09 | ER316L
472 | 2026-02-06 |  |  | Pipe | 11.88 | 16.08 | 2.12 | A312-316/316L
473 | 2026-02-06 | P2AN-HCS-7621606-02 | 06 | Pipe | 10.84 | 17.05 | 2.05 | A312-316/316L
475 | 2026-02-06 |  |  | Weld | 12.43 | 18.50 | 2.20 | ER316L
478 | 2026-02-06 |  |  | Valve | 10.31 | 16.06 | 2.47 | A182-F316/316L
460 | 2026-02-06 | P2AN-HCS-7621606-02 | 10 | Pipe | 10.56 | 16.07 | 2.31 | A312-316/316L
461 | 2026-02-06 |  |  | Weld | 11.88 | 18.35 | 2.11 | ER316L
462 | 2026-02-06 |  |  | Tee | 11.34 | 15.78 | 2.20 | A182-F316/316L
529 | 2026-02-06 | P2AN-HCS-7621606-02 | 11 | Pipe | 10.27 | 15.87 | 2.21 | A312-316/316L
530 | 2026-02-06 |  |  | Weld | 11.91 | 18.75 | 2.17 | ER316L
531 | 2026-02-06 |  |  | Valve | 10.21 | 16.18 | 2.16 | A182-F316/316L
526 | 2026-02-06 | P2AN-HCS-7621606-02 | 12 | Valve | 11.53 | 16.38 | 2.21 | A182-F316/316L
527 | 2026-02-06 |  |  | Weld | 12.09 | 18.13 | 2.41 | ER316L
528 | 2026-02-06 |  |  | Flang | 10.16 | 16.04 | 2.15 | A182-F316/316L
523 | 2026-02-06 | P2AN-HCS-7621606-02 | 13 | Flang | 10.48 | 15.48 | 2.34 | A182-F316/316L
524 | 2026-02-06 |  |  | Weld | 12.12 | 18.61 | 2.18 | ER316L
525 | 2026-02-06 |  |  | Valve | 10.71 | 16.66 | 2.23 | A182-F316/316L
960 | 2026-03-05 | P2RN-HCS-7621001-01 | 01 | Pipe | 10.60 | 16.50 | 2.07 | A312-316/316L
961 | 2026-03-05 |  |  | Weld | 11.73 | 18.85 | 2.26 | ER316L
963 | 2026-03-05 |  |  | Coupling | 11.63 | 16.07 | 2.11 | A182-F316/316L
968 | 2026-03-05 | P2RN-HCS-7621001-01 | 01-1 | Pipe | 10.34 | 16.55 | 2.18 | A312-316/316L
969 | 2026-03-05 |  |  | Weld | 11.65 | 18.54 | 2.25 | ER316L
970 | 2026-03-05 |  |  | Elbow | 11.44 | 16.35 | 2.14 | A182-F316/316L
965 | 2026-03-05 | P2RN-HCS-7621001-01 | 02 | Coupling | 10.13 | 16.48 | 2.12 | A182-F316/316L
966 | 2026-03-05 |  |  | Weld | 11.67 | 18.50 | 2.25 | ER316L
967 | 2026-03-05 |  |  | Valve | 11.12 | 16.32 | 2.10 | A182-F316/316L
957 | 2026-03-05 | P2RN-HCS-7621001-01 | 05 | Pipe | 10.68 | 16.31 | 2.10 | A312-316/316L
958 | 2026-03-05 |  |  | Weld | 11.86 | 18.40 | 2.25 | ER316L
959 | 2026-03-05 |  |  | Elbow | 11.30 | 16.09 | 2.15 | A182-F316/316L
953 | 2026-03-05 | P2RN-HCS-7621001-01 | 06 | Elbow | 10.33 | 16.36 | 2.12 | A182-F316/316L
954 | 2026-03-05 |  |  | Weld | 11.71 | 18.43 | 2.27 | ER316L
956 | 2026-03-05 |  |  | Pipe | 11.75 | 16.35 | 2.10 | A312-316/316L
950 | 2026-03-05 | P2RN-HCS-7621001-01 | 07 | Pipe | 10.46 | 16.49 | 2.15 | A312-316/316L
951 | 2026-03-05 |  |  | Weld | 11.73 | 18.32 | 2.24 | ER316L
952 | 2026-03-05 |  |  | Elbow | 11.65 | 16.10 | 2.15 | A182-F316/316L
947 | 2026-03-05 | P2RN-HCS-7621001-01 | 08 | Elbow | 10.46 | 16.47 | 2.15 | A182-F316/316L
948 | 2026-03-05 |  |  | Weld | 11.47 | 18.69 | 2.27 | ER316L
949 | 2026-03-05 |  |  | Pipe | 11.68 | 16.68 | 2.15 | A312-316/316L
944 | 2026-03-05 | P2RN-HCS-7621001-01 | 09 | Pipe | 10.73 | 16.27 | 2.18 | A312-316/316L
945 | 2026-03-05 |  |  | Weld | 11.27 | 18.79 | 2.33 | ER316L
946 | 2026-03-05 |  |  | Elbow | 11.37 | 16.23 | 2.15 | A182-F316/316L
941 | 2026-03-05 | P2RN-HCS-7621001-01 | 10 | Elbow | 10.12 | 16.36 | 2.15 | A182-F316/316L
942 | 2026-03-05 |  |  | Weld | 11.30 | 18.49 | 2.27 | ER316L
943 | 2026-03-05 |  |  | Pipe | 11.61 | 16.38 | 2.12 | A312-316/316L
938 | 2026-03-05 | P2RN-HCS-7621001-01 | 11 | Pipe | 10.22 | 16.49 | 2.15 | A312-316/316L
939 | 2026-03-05 |  |  | Weld | 11.52 | 18.33 | 2.28 | ER316L
940 | 2026-03-05 |  |  | Elbow | 11.45 | 16.16 | 2.15 | A182-F316/316L
935 | 2026-03-05 | P2RN-HCS-7621001-01 | 12 | Elbow | 10.31 | 16.47 | 2.13 | A182-F316/316L
936 | 2026-03-05 |  |  | Weld | 11.41 | 18.41 | 2.27 | ER316L
937 | 2026-03-05 |  |  | Pipe | 11.37 | 16.27 | 2.12 | A312-316/316L
932 | 2026-03-05 | P2RN-HCS-7621001-01 | 13 | Pipe | 10.46 | 16.32 | 2.15 | A312-316/316L
933 | 2026-03-05 |  |  | Weld | 11.32 | 17.53 | 2.07 | ER316L
934 | 2026-03-05 |  |  | Pipe | 11.66 | 16.44 | 2.16 | A312-316/316L
929 | 2026-03-05 | P2RN-HCS-7621001-01 | 14 | Pipe | 10.22 | 16.46 | 2.17 | A312-316/316L
930 | 2026-03-05 |  |  | Weld | 11.72 | 17.73 | 2.13 | ER316L
931 | 2026-03-05 |  |  | Elbow | 11.68 | 16.25 | 2.11 | A182-F316/316L
926 | 2026-03-05 | P2RN-HCS-7621001-01 | 15 | Elbow | 10.29 | 16.21 | 2.18 | A182-F316/316L
927 | 2026-03-05 |  |  | Weld | 11.61 | 18.01 | 2.12 | ER316L
928 | 2026-03-05 |  |  | Pipe | 11.30 | 16.40 | 2.13 | A312-316/316L
923 | 2026-03-05 | P2RN-HCS-7621001-01 | 16 | Pipe | 10.01 | 16.47 | 2.14 | A312-316/316L
924 | 2026-03-05 |  |  | Weld | 11.88 | 18.60 | 2.27 | ER316L
925 | 2026-03-05 |  |  | Elbow | 11.18 | 16.46 | 2.11 | A182-F316/316L
920 | 2026-03-05 | P2RN-HCS-7621001-01 | 17 | Elbow | 10.52 | 16.56 | 2.16 | A182-F316/316L
921 | 2026-03-05 |  |  | Weld | 11.63 | 18.26 | 2.20 | ER316L
922 | 2026-03-05 |  |  | Pipe | 11.30 | 16.39 | 2.13 | A312-316/316L
971 | 2026-03-05 | P2RN-HCS-7621001-02 | 01 | Pipe | 10.10 | 16.55 | 2.12 | A312-316/316L
972 | 2026-03-05 |  |  | Weld | 11.36 | 18.39 | 2.29 | ER316L
973 | 2026-03-05 |  |  | Pipe | 11.55 | 16.05 | 2.16 | A312-316/316L
974 | 2026-03-05 | P2RN-HCS-7621001-02 | 02 | Pipe | 10.26 | 16.27 | 2.05 | A312-316/316L
975 | 2026-03-05 |  |  | Weld | 11.21 | 18.77 | 2.28 | ER316L
976 | 2026-03-05 |  |  | Pipe | 10.17 | 17.29 | 2.26 | A312-316/316L
978 | 2026-03-05 | P2RN-HCS-7621001-02 | 03 | Pipe | 10.26 | 16.42 | 2.16 | A312-316/316L
979 | 2026-03-05 |  |  | Weld | 11.57 | 18.25 | 2.18 | ER316L
980 | 2026-03-05 |  |  | Pipe | 11.27 | 16.41 | 2.15 | A312-316/316L
981 | 2026-03-05 | P2RN-HCS-7621001-02 | 04 | Pipe | 10.19 | 16.51 | 2.15 | A312-316/316L
982 | 2026-03-05 |  |  | Weld | 11.51 | 18.60 | 2.30 | ER316L
983 | 2026-03-05 |  |  | Pipe | 11.11 | 16.23 | 2.13 | A312-316/316L
984 | 2026-03-05 | P2RN-HCS-7621001-02 | 05 | Pipe | 10.26 | 16.41 | 2.13 | A312-316/316L
985 | 2026-03-05 |  |  | Weld | 11.50 | 18.90 | 2.30 | ER316L
986 | 2026-03-05 |  |  | Pipe | 11.43 | 16.24 | 2.15 | A312-316/316L
1003 | 2026-03-05 | P2RN-HCS-7621001-02 | 06 | Pipe | 10.41 | 16.47 | 2.10 | A312-316/316L
1004 | 2026-03-05 |  |  | Weld | 11.14 | 18.24 | 2.28 | ER316L
1005 | 2026-03-05 |  |  | Tee | 11.28 | 16.30 | 2.16 | A182-F316/316L
1006 | 2026-03-05 | P2RN-HCS-7621001-02 | 07 | Tee | 10.27 | 16.56 | 2.16 | A182-F316/316L
1007 | 2026-03-05 |  |  | Weld | 11.72 | 18.69 | 2.28 | ER316L
1008 | 2026-03-05 |  |  | Pipe | 11.29 | 16.44 | 2.13 | A312-316/316L
1000 | 2026-03-05 | P2RN-HCS-7621001-02 | 08 | Pipe | 10.48 | 16.43 | 2.14 | A312-316/316L
1001 | 2026-03-05 |  |  | Weld | 11.34 | 18.55 | 2.31 | ER316L
1002 | 2026-03-05 |  |  | Coupling | 11.42 | 16.20 | 2.17 | A182-F316/316L
1039 | 2026-03-05 | P2RN-HCS-7621001-02 | 09 | Pipe | 11.70 | 16.01 | 2.15 | A312-316/316L
1040 | 2026-03-05 |  |  | Weld | 11.60 | 16.96 | 2.18 | ER316L
1067 | 2026-03-05 |  |  | Cap | 11.67 | 15.70 | 2.17 | A182-F316/316L
997 | 2026-03-05 | P2RN-HCS-7621001-02 | 10 | Cap | 10.36 | 16.27 | 2.20 | A182-F316/316L
998 | 2026-03-05 |  |  | Weld | 11.83 | 18.66 | 2.29 | ER316L
999 | 2026-03-05 |  |  | Coupling | 11.62 | 16.13 | 2.18 | A182-F316/316L
993 | 2026-03-05 | P2RN-HCS-7621001-02 | 11 | Coupling | 10.52 | 16.48 | 2.10 | A182-F316/316L
994 | 2026-03-05 |  |  | Weld | 11.15 | 18.12 | 2.24 | ER316L
995 | 2026-03-05 |  |  | Pipe | 11.60 | 16.11 | 2.21 | A312-316/316L
990 | 2026-03-05 | P2RN-HCS-7621001-02 | 12 | Pipe | 10.15 | 16.42 | 2.17 | A312-316/316L
991 | 2026-03-05 |  |  | Weld | 11.63 | 18.00 | 2.23 | ER316L
992 | 2026-03-05 |  |  | Elbow | 11.02 | 16.44 | 2.13 | A182-F316/316L
987 | 2026-03-05 | P2RN-HCS-7621001-02 | 13 | Elbow | 10.45 | 16.64 | 2.12 | A182-F316/316L
988 | 2026-03-05 |  |  | Weld | 11.35 | 18.20 | 2.30 | ER316L
989 | 2026-03-05 |  |  | Valve | 11.25 | 16.23 | 2.19 | A182-F316/316L
1009 | 2026-03-05 | P2RN-HCS-7621001-02 | 16 | Tee | 10.48 | 16.25 | 2.16 | A182-F316/316L
1010 | 2026-03-05 |  |  | Weld | 11.49 | 17.92 | 2.22 | ER316L
1011 | 2026-03-05 |  |  | Elbow | 11.89 | 16.37 | 2.14 | A182-F316/316L
1012 | 2026-03-05 | P2RN-HCS-7621001-02 | 17 | Elbow | 10.24 | 16.12 | 2.10 | A182-F316/316L
1013 | 2026-03-05 |  |  | Weld | 11.38 | 18.42 | 2.27 | ER316L
1014 | 2026-03-05 |  |  | Pipe | 11.45 | 16.04 | 2.13 | A312-316/316L
1018 | 2026-03-05 | P2RN-HCS-7621001-02 | 18 | Pipe | 10.49 | 16.34 | 2.15 | A312-316/316L
1019 | 2026-03-05 |  |  | Weld | 11.63 | 18.64 | 2.23 | ER316L
1020 | 2026-03-05 |  |  | Elbow | 11.84 | 16.09 | 2.16 | A182-F316/316L
1015 | 2026-03-05 | P2RN-HCS-7621001-02 | 19 | Elbow | 10.56 | 16.52 | 2.11 | A182-F316/316L
1016 | 2026-03-05 |  |  | Weld | 11.93 | 18.43 | 2.30 | ER316L
1017 | 2026-03-05 |  |  | Pipe | 11.88 | 16.22 | 2.17 | A312-316/316L
1021 | 2026-03-05 | P2RN-HCS-7621001-03 | 01 | Pipe | 10.06 | 16.70 | 2.08 | A312-316/316L
1022 | 2026-03-05 |  |  | Weld | 11.63 | 18.07 | 2.23 | ER316L
1023 | 2026-03-05 |  |  | Elbow | 11.35 | 16.45 | 2.11 | A182-F316/316L
1024 | 2026-03-05 | P2RN-HCS-7621001-03 | 02 | Elbow | 10.09 | 16.45 | 2.16 | A182-F316/316L
1025 | 2026-03-05 |  |  | Weld | 11.43 | 18.65 | 2.27 | ER316L
1026 | 2026-03-05 |  |  | Pipe | 11.28 | 16.10 | 2.19 | A312-316/316L
1027 | 2026-03-05 | P2RN-HCS-7621001-03 | 03 | Pipe | 10.26 | 16.43 | 2.14 | A312-316/316L
1028 | 2026-03-05 |  |  | Weld | 11.33 | 18.48 | 2.29 | ER316L
1029 | 2026-03-05 |  |  | Elbow | 11.42 | 16.23 | 2.13 | A182-F316/316L
1030 | 2026-03-05 | P2RN-HCS-7621001-03 | 04 | Elbow | 10.70 | 16.65 | 2.15 | A182-F316/316L
1031 | 2026-03-05 |  |  | Weld | 11.14 | 18.09 | 2.25 | ER316L
1032 | 2026-03-05 |  |  | Pipe | 11.94 | 16.30 | 2.12 | A312-316/316L
1033 | 2026-03-05 | P2RN-HCS-7621001-03 | 05 | Pipe | 10.11 | 16.56 | 2.15 | A312-316/316L
1034 | 2026-03-05 |  |  | Weld | 11.34 | 17.96 | 2.15 | ER316L
1035 | 2026-03-05 |  |  | Pipe | 11.68 | 16.51 | 2.16 | A312-316/316L
1036 | 2026-03-05 | P2RN-HCS-7621001-03 | 06 | Pipe | 10.17 | 16.56 | 2.15 | A312-316/316L
1037 | 2026-03-05 |  |  | Weld | 11.09 | 18.00 | 2.15 | ER316L
1038 | 2026-03-05 |  |  | Pipe | 11.59 | 15.95 | 2.17 | A312-316/316L
1041 | 2026-03-05 | P2RN-HCS-7621001-03 | 07 | Pipe | 10.20 | 16.54 | 2.18 | A312-316/316L
1042 | 2026-03-05 |  |  | Weld | 11.59 | 18.36 | 2.22 | ER316L
1043 | 2026-03-05 |  |  | Pipe | 11.60 | 16.34 | 2.12 | A312-316/316L
1044 | 2026-03-05 | P2RN-HCS-7621001-03 | 08 | Pipe | 10.34 | 16.64 | 2.13 | A312-316/316L
1045 | 2026-03-05 |  |  | Weld | 11.27 | 18.64 | 2.22 | ER316L
1046 | 2026-03-05 |  |  | Pipe | 11.07 | 16.17 | 2.16 | A312-316/316L
1047 | 2026-03-05 | P2RN-HCS-7621001-03 | 09 | Pipe | 10.00 | 16.66 | 2.15 | A312-316/316L
1048 | 2026-03-05 |  |  | Weld | 11.80 | 18.59 | 2.25 | ER316L
1049 | 2026-03-05 |  |  | Pipe | 11.27 | 16.64 | 2.17 | A312-316/316L
1050 | 2026-03-05 | P2RN-HCS-7621001-03 | 10 | Pipe | 10.45 | 16.32 | 2.15 | A312-316/316L
1051 | 2026-03-05 |  |  | Weld | 11.48 | 18.17 | 2.24 | ER316L
1052 | 2026-03-05 |  |  | Pipe | 11.50 | 16.35 | 2.18 | A312-316/316L
1053 | 2026-03-05 | P2RN-HCS-7621001-04 | 01 | Pipe | 10.17 | 16.44 | 2.12 | A312-316/316L
1054 | 2026-03-05 |  |  | Weld | 11.72 | 18.06 | 2.24 | ER316L
1055 | 2026-03-05 |  |  | Pipe | 11.12 | 16.42 | 2.15 | A312-316/316L
1056 | 2026-03-05 | P2RN-HCS-7621001-04 | 02 | Pipe | 10.30 | 16.32 | 2.15 | A312-316/316L
1057 | 2026-03-05 |  |  | Weld | 11.52 | 18.23 | 2.25 | ER316L
1058 | 2026-03-05 |  |  | Pipe | 11.20 | 16.49 | 2.15 | A312-316/316L
1059 | 2026-03-05 | P2RN-HCS-7621001-04 | 03 | Pipe | 10.26 | 16.48 | 2.14 | A312-316/316L
1060 | 2026-03-05 |  |  | Weld | 11.42 | 18.65 | 2.25 | ER316L
1061 | 2026-03-05 |  |  | Pipe | 11.82 | 16.34 | 2.13 | A312-316/316L
1062 | 2026-03-05 | P2RN-HCS-7621001-04 | 04 | Pipe | 10.43 | 16.35 | 2.21 | A312-316/316L
1063 | 2026-03-05 |  |  | Weld | 11.21 | 18.49 | 2.19 | ER316L
1064 | 2026-03-05 |  |  | Pipe | 11.29 | 16.16 | 2.13 | A312-316/316L
1065 | 2026-03-05 | P2RN-HCS-7621001-04 | 05 | Pipe | 10.19 | 16.13 | 2.17 | A312-316/316L
1066 | 2026-03-05 |  |  | Weld | 11.58 | 18.41 | 2.29 | ER316L
1068 | 2026-03-05 |  |  | Pipe | 11.14 | 16.06 | 2.14 | A312-316/316L
1069 | 2026-03-05 | P2RN-HCS-7621001-04 | 06 | Pipe | 10.11 | 16.45 | 2.08 | A312-316/316L
1070 | 2026-03-05 |  |  | Weld | 11.57 | 18.56 | 2.30 | ER316L
1071 | 2026-03-05 |  |  | Pipe | 11.30 | 16.37 | 2.15 | A312-316/316L
1072 | 2026-03-05 | P2RN-HCS-7621001-04 | 07 | Pipe | 10.43 | 16.41 | 2.15 | A312-316/316L
1073 | 2026-03-05 |  |  | Weld | 11.69 | 18.63 | 2.27 | ER316L
1074 | 2026-03-05 |  |  | Pipe | 11.60 | 16.26 | 2.08 | A312-316/316L
1075 | 2026-03-05 | P2RN-HCS-7621001-04 | 08 | Pipe | 10.43 | 16.31 | 2.15 | A312-316/316L
1076 | 2026-03-05 |  |  | Weld | 11.73 | 18.22 | 2.23 | ER316L
1077 | 2026-03-05 |  |  | Coupling | 11.46 | 16.14 | 2.14 | A182-F316/316L
1078 | 2026-03-05 | P2RN-HCS-7621001-04 | 09 | Pipe | 10.35 | 16.45 | 2.13 | A312-316/316L
1079 | 2026-03-05 |  |  | Weld | 11.04 | 18.49 | 2.30 | ER316L
1080 | 2026-03-05 |  |  | Tee | 11.36 | 16.36 | 2.19 | A182-F316/316L
1081 | 2026-03-05 | P2RN-HCS-7621001-04 | 10 | Tee | 10.37 | 16.32 | 2.12 | A182-F316/316L
1082 | 2026-03-05 |  |  | Weld | 11.58 | 17.96 | 2.22 | ER316L
1083 | 2026-03-05 |  |  | Pipe | 11.26 | 16.34 | 2.17 | A312-316/316L
1087 | 2026-03-05 | P2RN-HCS-7621001-04 | 11 | Pipe | 10.24 | 16.39 | 2.11 | A312-316/316L
1088 | 2026-03-05 |  |  | Weld | 11.76 | 18.36 | 2.26 | ER316L
1089 | 2026-03-05 |  |  | Tee | 11.47 | 16.18 | 2.21 | A182-F316/316L
1093 | 2026-03-05 | P2RN-HCS-7621001-04 | 12 | Tee | 10.26 | 16.50 | 2.13 | A182-F316/316L
1094 | 2026-03-05 |  |  | Weld | 11.59 | 18.60 | 2.27 | ER316L
1095 | 2026-03-05 |  |  | Pipe | 11.34 | 16.32 | 2.08 | A312-316/316L
1096 | 2026-03-05 | P2RN-HCS-7621001-04 | 13 | Pipe | 10.10 | 16.53 | 2.14 | A312-316/316L
1097 | 2026-03-05 |  |  | Weld | 11.75 | 17.70 | 2.18 | ER316L
1098 | 2026-03-05 |  |  | Coupling | 11.40 | 16.15 | 2.18 | A182-F316/316L
1099 | 2026-03-05 | P2RN-HCS-7621001-04 | 14 | Pipe | 10.29 | 16.25 | 2.19 | A312-316/316L
1100 | 2026-03-05 |  |  | Weld | 11.49 | 18.05 | 2.26 | ER316L
1101 | 2026-03-05 |  |  | Cap | 11.13 | 16.24 | 2.16 | A182-F316/316L
1102 | 2026-03-05 | P2RN-HCS-7621001-04 | 15 | Cap | 10.15 | 16.13 | 2.13 | A182-F316/316L
1103 | 2026-03-05 |  |  | Pipe | 10.36 | 17.50 | 2.28 | ER316L
1104 | 2026-03-05 |  |  | Coupling | 11.55 | 16.06 | 2.17 | A182-F316/316L
1084 | 2026-03-05 | P2RN-HCS-7621001-04 | 16 | Coupling | 10.70 | 16.32 | 2.13 | A182-F316/316L
1085 | 2026-03-05 |  |  | Weld | 11.91 | 18.31 | 2.24 | ER316L
1086 | 2026-03-05 |  |  | Valve | 11.48 | 16.29 | 2.16 | A182-F316/316L
1090 | 2026-03-05 | P2RN-HCS-7621001-04 | 19 | Tee | 10.01 | 16.39 | 2.15 | A182-F316/316L
1091 | 2026-03-05 |  |  | Weld | 11.55 | 17.91 | 2.32 | ER316L
1092 | 2026-03-05 |  |  | Cap | 11.83 | 16.30 | 2.13 | A182-F316/316L
1107 | 2026-03-06 | P2RN-HCS-7621001-05 | 01 | Tee | 10.37 | 16.72 | 2.11 | A182-F316/316L
1108 | 2026-03-06 |  |  | Weld | 11.48 | 17.75 | 2.16 | ER316L
1109 | 2026-03-06 |  |  | Pipe | 11.14 | 16.43 | 2.12 | A312-316/316L
1111 | 2026-03-06 | P2RN-HCS-7621001-05 | 02 | Pipe | 10.37 | 16.45 | 2.13 | A312-316/316L
1113 | 2026-03-06 |  |  | Weld | 11.22 | 17.60 | 2.14 | ER316L
1114 | 2026-03-06 |  |  | Elbow | 11.41 | 16.12 | 2.16 | A182-F316/316L
1115 | 2026-03-06 | P2RN-HCS-7621001-05 | 03 | Elbow | 10.20 | 16.35 | 2.19 | A182-F316/316L
1116 | 2026-03-06 |  |  | Weld | 11.14 | 18.23 | 2.26 | ER316L
1117 | 2026-03-06 |  |  | Pipe | 11.53 | 16.09 | 2.10 | A312-316/316L
1118 | 2026-03-06 | P2RN-HCS-7621001-05 | 04 | Pipe | 10.16 | 16.48 | 2.15 | A312-316/316L
1119 | 2026-03-06 |  |  | Weld | 11.48 | 17.50 | 2.16 | ER316L
1120 | 2026-03-06 |  |  | Coupling | 11.70 | 16.37 | 2.12 | A182-F316/316L
1121 | 2026-03-06 | P2RN-HCS-7621001-05 | 05 | Coupling | 10.37 | 16.31 | 2.16 | A182-F316/316L
1122 | 2026-03-06 |  |  | Weld | 11.40 | 18.09 | 2.22 | ER316L
1123 | 2026-03-06 |  |  | Valve | 11.93 | 16.32 | 2.16 | A182-F316/316L
1124 | 2026-03-06 | P2RN-HCS-7621001-05 | 08 | Pipe | 10.70 | 16.47 | 2.15 | A312-316/316L
1125 | 2026-03-06 |  |  | Weld | 11.60 | 17.93 | 2.18 | ER316L
1126 | 2026-03-06 |  |  | Elbow | 11.61 | 16.20 | 2.15 | A182-F316/316L
1127 | 2026-03-06 | P2RN-HCS-7621001-05 | 09 | Elbow | 10.59 | 16.07 | 2.15 | A182-F316/316L
1128 | 2026-03-06 |  |  | Weld | 11.37 | 18.57 | 2.18 | ER316L
1129 | 2026-03-06 |  |  | Pipe | 11.18 | 16.47 | 2.19 | A312-316/316L
1130 | 2026-03-06 | P2RN-HCS-7621001-05 | 10 | Pipe | 10.23 | 16.68 | 2.15 | A312-316/316L
1131 | 2026-03-06 |  |  | Weld | 11.32 | 18.85 | 2.24 | ER316L
1132 | 2026-03-06 |  |  | Elbow | 11.69 | 16.22 | 2.16 | A182-F316/316L
1133 | 2026-03-06 | P2RN-HCS-7621001-05 | 11 | Elbow | 10.19 | 16.39 | 2.14 | A182-F316/316L
1134 | 2026-03-06 |  |  | Weld | 11.30 | 18.25 | 2.16 | ER316L
1135 | 2026-03-06 |  |  | Pipe | 11.77 | 16.14 | 2.19 | A312-316/316L
1136 | 2026-03-06 | P2RN-HCS-7621001-05 | 12 | Pipe | 10.12 | 16.31 | 2.18 | A312-316/316L
1137 | 2026-03-06 |  |  | Weld | 11.23 | 17.69 | 2.16 | ER316L
1138 | 2026-03-06 |  |  | Pipe | 11.56 | 16.00 | 2.15 | A312-316/316L
1139 | 2026-03-06 | P2RN-HCS-7621001-05 | 13 | Pipe | 10.25 | 16.62 | 2.12 | A312-316/316L
1140 | 2026-03-06 |  |  | Weld | 11.06 | 18.18 | 2.17 | ER316L
1141 | 2026-03-06 |  |  | Tee | 11.61 | 16.30 | 2.12 | A182-F316/316L
1155 | 2026-03-06 | P2RN-HCS-7621001-05 | 14 | Tee | 10.69 | 16.50 | 2.14 | A182-F316/316L
1156 | 2026-03-06 |  |  | Weld | 11.13 | 18.34 | 2.27 | ER316L
1157 | 2026-03-06 |  |  | Pipe | 11.60 | 16.03 | 2.17 | A312-316/316L
1142 | 2026-03-06 | P2RN-HCS-7621001-05 | 15 | Pipe | 10.45 | 16.75 | 2.13 | A312-316/316L
1143 | 2026-03-06 |  |  | Weld | 11.19 | 18.22 | 2.18 | ER316L
1144 | 2026-03-06 |  |  | Pipe | 11.37 | 16.08 | 2.18 | A312-316/316L
1145 | 2026-03-06 | P2RN-HCS-7621001-05 | 16 | Pipe | 10.20 | 16.31 | 2.14 | A312-316/316L
1146 | 2026-03-06 |  |  | Weld | 11.42 | 18.27 | 2.23 | ER316L
1147 | 2026-03-06 |  |  | Cap | 11.44 | 16.65 | 2.09 | A182-F316/316L
1148 | 2026-03-06 | P2RN-HCS-7621001-05 | 17 | Cap | 10.55 | 16.55 | 2.18 | A182-F316/316L
1149 | 2026-03-06 |  |  | Weld | 11.42 | 18.34 | 2.27 | ER316L
1150 | 2026-03-06 |  |  | Coupling | 11.69 | 16.01 | 2.10 | A182-F316/316L
1151 | 2026-03-06 | P2RN-HCS-7621001-05 | 18 | Coupling | 10.49 | 16.39 | 2.13 | A182-F316/316L
1153 | 2026-03-06 |  |  | Weld | 11.26 | 17.34 | 2.12 | ER316L
1154 | 2026-03-06 |  |  | Valve | 11.42 | 16.41 | 2.12 | A182-F316/316L
1158 | 2026-03-06 | P2RN-HCS-7621001-05 | 19 | Tee | 10.39 | 16.26 | 2.13 | A182-F316/316L
1159 | 2026-03-06 |  |  | Weld | 11.91 | 18.44 | 2.23 | ER316L
1160 | 2026-03-06 |  |  | Pipe | 11.27 | 16.00 | 2.20 | A312-316/316L
1161 | 2026-03-06 | P2RN-HCS-7621001-05 | 20 | Pipe | 10.10 | 16.61 | 2.13 | A312-316/316L
1162 | 2026-03-06 |  |  | Weld | 11.46 | 18.29 | 2.17 | ER316L
1163 | 2026-03-06 |  |  | Elbow | 11.30 | 16.47 | 2.11 | A182-F316/316L
1164 | 2026-03-06 | P2RN-HCS-7621001-05 | 21 | Elbow | 10.49 | 16.52 | 2.13 | A182-F316/316L
1165 | 2026-03-06 |  |  | Weld | 11.67 | 18.54 | 2.27 | ER316L
1166 | 2026-03-06 |  |  | Pipe | 11.35 | 16.09 | 2.15 | A312-316/316L
1167 | 2026-03-06 | P2RN-HCS-7621001-05 | 22 | Pipe | 10.37 | 16.93 | 2.14 | A312-316/316L
1169 | 2026-03-06 |  |  | Weld | 11.86 | 18.34 | 2.29 | ER316L
1170 | 2026-03-06 |  |  | Elbow | 11.64 | 16.09 | 2.18 | A182-F316/316L
1171 | 2026-03-06 | P2RN-HCS-7621001-05 | 23 | Elbow | 10.25 | 16.42 | 2.16 | A182-F316/316L
1172 | 2026-03-06 |  |  | Weld | 11.32 | 17.90 | 2.17 | ER316L
1173 | 2026-03-06 |  |  | Pipe | 11.56 | 16.38 | 2.16 | A312-316/316L
1174 | 2026-03-06 | P2RN-HCS-7621001-05 | 24 | Pipe | 10.38 | 16.14 | 2.21 | A312-316/316L
1175 | 2026-03-06 |  |  | Weld | 11.33 | 17.94 | 2.13 | ER316L
1176 | 2026-03-06 |  |  | Elbow | 11.45 | 16.41 | 2.20 | A182-F316/316L
1218 | 2026-03-06 | P2RN-HCS-7621001-06 | 01 | Tee | 10.45 | 16.70 | 2.13 | A182-F316/316L
1219 | 2026-03-06 |  |  | Weld | 11.43 | 18.45 | 2.22 | ER316L
1220 | 2026-03-06 |  |  | Pipe | 12.02 | 16.24 | 2.15 | A312-316/316L
1212 | 2026-03-06 | P2RN-HCS-7621001-06 | 02 | Pipe | 10.47 | 16.45 | 2.11 | A312-316/316L
1213 | 2026-03-06 |  |  | Weld | 11.56 | 18.08 | 2.23 | ER316L
1214 | 2026-03-06 |  |  | Pipe | 11.49 | 16.13 | 2.16 | A312-316/316L
1209 | 2026-03-06 | P2RN-HCS-7621001-06 | 03 | Pipe | 10.26 | 16.52 | 2.10 | A312-316/316L
1210 | 2026-03-06 |  |  | Weld | 11.57 | 18.49 | 2.19 | ER316L
1211 | 2026-03-06 |  |  | Pipe | 11.29 | 16.17 | 2.15 | A312-316/316L
1206 | 2026-03-06 | P2RN-HCS-7621001-06 | 04 | Pipe | 10.29 | 16.00 | 2.16 | A312-316/316L
1207 | 2026-03-06 |  |  | Weld | 11.64 | 18.22 | 2.20 | ER316L
1208 | 2026-03-06 |  |  | Pipe | 11.53 | 16.16 | 2.15 | A312-316/316L
1203 | 2026-03-06 | P2RN-HCS-7621001-06 | 05 | Pipe | 10.22 | 16.21 | 2.19 | A312-316/316L
1204 | 2026-03-06 |  |  | Weld | 11.48 | 18.00 | 2.19 | ER316L
1205 | 2026-03-06 |  |  | Tee | 11.52 | 16.28 | 2.21 | A182-F316/316L
278 | 2026-02-04 | P2RN-HCS-7621001-06 | 06 | Tee | 11.12 | 16.34 | 2.35 | A182-F316/316L
281 | 2026-02-04 |  |  | Weld | 11.90 | 17.86 | 2.29 | ER316L
283 | 2026-02-04 |  |  | Pipe | 10.17 | 17.11 | 2.08 | A312-316/316L
1197 | 2026-03-06 | P2RN-HCS-7621001-06 | 07 | Pipe | 10.34 | 16.43 | 2.11 | A312-316/316L
1198 | 2026-03-06 |  |  | Weld | 11.10 | 18.05 | 2.11 | ER316L
1199 | 2026-03-06 |  |  | Flang | 11.39 | 16.31 | 2.13 | A182-F316/316L
1200 | 2026-03-06 | P2RN-HCS-7621001-06 | 08 | Tee | 10.53 | 16.25 | 2.14 | A182-F316/316L
1201 | 2026-03-06 |  |  | Weld | 11.74 | 18.46 | 2.23 | ER316L
1202 | 2026-03-06 |  |  | Pipe | 11.61 | 16.18 | 2.16 | A312-316/316L
1194 | 2026-03-06 | P2RN-HCS-7621001-06 | 09 | Tee | 10.14 | 16.59 | 2.15 | A182-F316/316L
1195 | 2026-03-06 |  |  | Weld | 11.49 | 17.76 | 2.10 | ER316L
1196 | 2026-03-06 |  |  | Pipe | 11.38 | 16.09 | 2.17 | A312-316/316L
1190 | 2026-03-06 | P2RN-HCS-7621001-06 | 10 | Tee | 10.29 | 16.54 | 2.13 | A182-F316/316L
1191 | 2026-03-06 |  |  | Weld | 11.57 | 17.91 | 2.19 | ER316L
1193 | 2026-03-06 |  |  | Reducer | 11.33 | 16.16 | 2.13 | A182-F316/316L
1184 | 2026-03-06 | P2RN-HCS-7621001-06 | 11 | Reducer | 10.37 | 16.37 | 2.11 | A182-F316/316L
1185 | 2026-03-06 |  |  | Weld | 11.58 | 17.57 | 2.19 | ER316L
1186 | 2026-03-06 |  |  | Elbow | 11.05 | 16.43 | 2.16 | A182-F316/316L
1187 | 2026-03-06 | P2RN-HCS-7621001-06 | 12 | Elbow | 10.12 | 16.28 | 2.14 | A182-F316/316L
1188 | 2026-03-06 |  |  | Weld | 11.48 | 18.04 | 2.15 | ER316L
1189 | 2026-03-06 |  |  | Pipe | 11.57 | 16.26 | 2.16 | A312-316/316L
1181 | 2026-03-06 | P2RN-HCS-7621001-06 | 13 | Pipe | 10.43 | 16.46 | 2.14 | A312-316/316L
1182 | 2026-03-06 |  |  | Weld | 11.68 | 18.14 | 2.23 | ER316L
1183 | 2026-03-06 |  |  | Elbow | 11.76 | 16.32 | 2.08 | A182-F316/316L
251 | 2026-02-27 | P2RN-HCS-7621001-06 | 15 | Elbow | 10.34 | 16.30 | 2.24 | A182-F316/316L
252 | 2026-02-27 |  |  | Weld | 11.31 | 18.54 | 2.29 | ER316L
253 | 2026-02-27 |  |  | Pipe | 11.61 | 16.09 | 2.19 | A312-316/316L
254 | 2026-02-04 | P2RN-HCS-7621001-06 | 16 | Pipe | 10.05 | 15.71 | 2.10 | A312-316/316L
255 | 2026-02-04 |  |  | Weld | 10.86 | 16.66 | 2.17 | ER316L
256 | 2026-02-04 |  |  | Coupling | 10.12 | 16.04 | 2.19 | A182-F316/316L
257 | 2026-02-27 | P2RN-HCS-7621001-06 | 17 | Coupling | 10.61 | 16.15 | 2.15 | A182-F316/316L
258 | 2026-02-27 |  |  | Weld | 11.71 | 17.94 | 2.21 | ER316L
259 | 2026-02-27 |  |  | Valve | 11.50 | 16.05 | 2.15 | A182-F316/316L
261 | 2026-02-27 | P2RN-HCS-7621001-06 | 18 | Pipe | 10.19 | 16.56 | 2.15 | A312-316/316L
262 | 2026-02-27 |  |  | Weld | 11.82 | 18.17 | 2.30 | ER316L
263 | 2026-02-27 |  |  | Elbow | 11.45 | 16.18 | 2.13 | A182-F316/316L
270 | 2026-02-27 | P2RN-HCS-7621001-06 | 19 | Elbow | 10.22 | 16.60 | 2.13 | A182-F316/316L
271 | 2026-02-27 |  |  | Weld | 11.33 | 18.14 | 2.19 | ER316L
272 | 2026-02-27 |  |  | Pipe | 11.70 | 16.41 | 2.15 | A312-316/316L
267 | 2026-02-27 | P2RN-HCS-7621001-06 | 20 | Pipe | 10.20 | 16.44 | 2.16 | A312-316/316L
268 | 2026-02-27 |  |  | Weld | 11.39 | 18.03 | 2.26 | ER316L
269 | 2026-02-27 |  |  | Elbow | 11.57 | 16.17 | 2.17 | A182-F316/316L
264 | 2026-02-27 | P2RN-HCS-7621001-06 | 21 | Elbow | 10.12 | 16.32 | 2.14 | A182-F316/316L
265 | 2026-02-27 |  |  | Weld | 11.37 | 18.44 | 2.22 | ER316L
266 | 2026-02-27 |  |  | Pipe | 11.62 | 16.06 | 2.17 | A312-316/316L
1221 | 2026-03-06 | P2RN-HCS-7621001-06 | 22 | Pipe | 10.24 | 16.35 | 2.17 | A312-316/316L
1222 | 2026-03-06 |  |  | Weld | 11.36 | 18.66 | 2.21 | ER316L
1223 | 2026-03-06 |  |  | Pipe | 11.91 | 16.38 | 2.14 | A312-316/316L
1215 | 2026-03-06 | P2RN-HCS-7621001-06 | 23 | Tee | 10.59 | 16.37 | 2.19 | A182-F316/316L
1216 | 2026-03-06 |  |  | Weld | 11.96 | 18.14 | 2.21 | ER316L
1217 | 2026-03-06 |  |  | Pipe | 11.50 | 16.49 | 2.15 | A312-316/316L
225 | 2026-02-27 | P2RN-HCS-7621001-07 | 01 | Pipe | 10.69 | 16.40 | 2.12 | A312-316/316L
226 | 2026-02-27 |  |  | Weld | 11.58 | 18.15 | 2.27 | ER316L
227 | 2026-02-27 |  |  | Elbow | 11.14 | 16.35 | 2.14 | A182-F316/316L
228 | 2026-02-27 | P2RN-HCS-7621001-07 | 02 | Elbow | 10.26 | 16.46 | 2.12 | A182-F316/316L
229 | 2026-02-27 |  |  | Weld | 11.82 | 18.21 | 2.34 | ER316L
230 | 2026-02-27 |  |  | Pipe | 11.33 | 16.45 | 2.19 | A312-316/316L
231 | 2026-02-27 | P2RN-HCS-7621001-07 | 03 | Pipe | 10.33 | 16.49 | 2.14 | A312-316/316L
232 | 2026-02-27 |  |  | Weld | 11.41 | 18.27 | 2.16 | ER316L
233 | 2026-02-27 |  |  | Elbow | 11.51 | 16.24 | 2.15 | A182-F316/316L
234 | 2026-02-27 | P2RN-HCS-7621001-07 | 04 | Elbow | 10.55 | 16.37 | 2.15 | A182-F316/316L
235 | 2026-02-27 |  |  | Weld | 11.76 | 18.19 | 2.25 | ER316L
236 | 2026-02-27 |  |  | Pipe | 11.66 | 16.06 | 2.13 | A312-316/316L
237 | 2026-02-27 | P2RN-HCS-7621001-07 | 05 | Pipe | 10.58 | 16.35 | 2.12 | A312-316/316L
238 | 2026-02-27 |  |  | Weld | 11.97 | 18.50 | 2.24 | ER316L
239 | 2026-02-27 |  |  | Elbow | 11.42 | 16.25 | 2.11 | A182-F316/316L
241 | 2026-02-27 | P2RN-HCS-7621001-07 | 06 | Elbow | 10.36 | 17.36 | 2.20 | A182-F316/316L
242 | 2026-02-27 |  |  | Weld | 12.29 | 17.53 | 2.11 | ER316L
243 | 2026-02-27 |  |  | Pipe | 11.76 | 16.09 | 2.12 | A312-316/316L
245 | 2026-02-27 | P2RN-HCS-7621001-07 | 07 | Pipe | 10.46 | 16.54 | 2.18 | A312-316/316L
246 | 2026-02-27 |  |  | Weld | 11.60 | 18.66 | 2.25 | ER316L
247 | 2026-02-27 |  |  | Elbow | 11.26 | 16.19 | 2.15 | A182-F316/316L
248 | 2026-02-27 | P2RN-HCS-7621001-07 | 08 | Elbow | 10.39 | 16.26 | 2.16 | A182-F316
249 | 2026-02-27 |  |  | Weld | 11.51 | 18.27 | 2.23 | ER316L
250 | 2026-02-27 |  |  | Pipe | 11.46 | 16.36 | 2.17 | A312-316/316L
435 | 2026-02-06 | P2RN-HCS-7621001-07 | 09 | Pipe | 10.96 | 17.46 | 2.08 | A312-316/316L
436 | 2026-02-06 |  |  | Weld | 11.68 | 18.05 | 2.32 | ER316L
438 | 2026-02-06 |  |  | Coupling | 10.04 | 16.00 | 1.93 | A182-F316/316L
420 | 2026-02-06 | P2RN-HCS-7621001-07 | 09-1 | Pipe | 10.36 | 16.28 | 2.20 | A312-316/316L
421 | 2026-02-06 |  |  | Weld | 11.55 | 18.79 | 2.03 | ER316L
424 | 2026-02-06 |  |  | Coupling | 10.61 | 15.77 | 2.07 | A182-F316/316L
427 | 2026-02-06 | P2RN-HCS-7621001-07 | 09-2 | Coupling | 9.92 | 16.34 | 2.06 | A182-F316/316L
428 | 2026-02-06 |  |  | Weld | 11.22 | 18.29 | 2.08 | ER316L
429 | 2026-02-06 |  |  | Pipe | 11.80 | 16.06 | 2.25 | A312-316/316L
430 | 2026-02-06 | P2RN-HCS-7621001-07 | 09-3 | Pipe | 11.68 | 16.50 | 2.10 | A312-316/316L
431 | 2026-02-06 |  |  | Weld | 11.37 | 17.15 | 2.31 | ER316L
434 | 2026-02-06 |  |  | Elbow | 9.96 | 16.04 | 2.22 | A182-F316/316L
1225 | 2026-03-06 | P2RN-HCS-7621001-07 | 09-4 | Elbow | 10.46 | 16.26 | 2.14 | A182-F316/316L
1226 | 2026-03-06 |  |  | Weld | 11.74 | 18.08 | 2.20 | ER316L
1227 | 2026-03-06 |  |  | Valve | 11.90 | 16.25 | 2.14 | A182-F316/316L
441 | 2026-02-06 | P2RN-HCS-7621001-07 | 10 | Coupling | 9.97 | 16.21 | 1.99 | A312-316/316L
442 | 2026-02-06 |  |  | Weld | 11.49 | 18.34 | 2.13 | ER316L
443 | 2026-02-06 |  |  | Pipe | 11.62 | 16.49 | 2.25 | A182-F316/316L
444 | 2026-02-06 | P2RN-HCS-7621001-07 | 11 | Pipe | 10.56 | 16.95 | 2.19 | A312-316/316L
445 | 2026-02-06 |  |  | Weld | 12.59 | 17.59 | 2.25 | ER316L
446 | 2026-02-06 |  |  | Elbow | 10.36 | 16.15 | 2.07 | A182-F316/316L
447 | 2026-02-06 | P2RN-HCS-7621001-07 | 12 | Elbow | 9.91 | 16.09 | 2.13 | A182-F316/316L
448 | 2026-02-06 |  |  | Weld | 12.20 | 18.59 | 2.22 | ER316L
449 | 2026-02-06 |  |  | Valve | 10.65 | 16.35 | 2.15 | A182-F316/316L
417 | 2026-02-06 | P2RN-HCS-7621001-07 | 15 | Pipe | 11.44 | 16.27 | 2.07 | A312-316/316L
418 | 2026-02-06 |  |  | Weld | 12.14 | 18.60 | 2.26 | ER316L
419 | 2026-02-06 |  |  | Tee | 10.34 | 16.33 | 2.15 | A182-F316/316L
402 | 2026-02-06 | P2RN-HCS-7621001-08 | 16 | Tee | 10.54 | 16.51 | 2.13 | A182-F316/316L
403 | 2026-02-06 |  |  | Weld | 11.99 | 17.78 | 2.16 | ER316L
404 | 2026-02-06 |  |  | Pipe | 10.98 | 16.45 | 2.14 | A312-316/316L
382 | 2026-02-06 | P2RN-HCS-7621001-08 | 17 | Pipe | 10.28 | 16.07 | 2.16 | A312-316/316L
383 | 2026-02-06 |  |  | Weld | 11.63 | 17.76 | 2.30 | ER316L
384 | 2026-02-06 |  |  | Coupling | 10.32 | 16.61 | 2.08 | A182-F316/316L
385 | 2026-02-06 | P2RN-HCS-7621001-08 | 18 | Pipe | 9.98 | 16.38 | 2.14 | A312-316/316L
386 | 2026-02-06 |  |  | Weld | 12.04 | 18.33 | 2.47 | ER316L
387 | 2026-02-06 |  |  | Cap | 10.02 | 16.69 | 2.23 | A182-F316/316L
388 | 2026-02-06 | P2RN-HCS-7621001-08 | 19 | Cap | 10.17 | 16.91 | 2.33 | A182-F316/316L
389 | 2026-02-06 |  |  | Weld | 11.56 | 18.56 | 2.04 | ER316L
398 | 2026-02-06 |  |  | Coupling | 10.13 | 16.39 | 1.87 | A182-F316/316L
399 | 2026-02-06 | P2RN-HCS-7621001-08 | 20 | Coupling | 10.02 | 15.89 | 1.88 | A182-F316/316L
400 | 2026-02-06 |  |  | Weld | 10.89 | 18.62 | 2.21 | ER316L
401 | 2026-02-06 |  |  | Valve | 11.09 | 16.94 | 2.05 | A182-F316/316L
406 | 2026-02-06 | P2RN-HCS-7621001-08 | 23 | Tee | 10.33 | 16.16 | 2.12 | A182-F316/316L
410 | 2026-02-06 |  |  | Weld | 11.69 | 17.79 | 1.96 | ER316L
411 | 2026-02-06 |  |  | Pipe | 11.47 | 16.00 | 2.18 | A312-316/316L
412 | 2026-02-06 | P2RN-HCS-7621001-08 | 24 | Pipe | 10.12 | 16.18 | 2.11 | A312-316/316L
414 | 2026-02-06 |  |  | Weld | 11.15 | 18.79 | 2.44 | ER316L
416 | 2026-02-06 |  |  | Flang | 9.94 | 16.04 | 2.20 | A182-F316/316L
824 | 2026-03-05 | P2RN-HCS-7621201-01 | 01 | Tee | 10.54 | 16.34 | 2.08 | A182-F316/316L
825 | 2026-03-05 |  |  | Weld | 11.62 | 18.49 | 2.24 | ER316L
826 | 2026-03-05 |  |  | Pipe | 12.10 | 16.05 | 2.15 | A312-316/316L
827 | 2026-03-05 | P2RN-HCS-7621201-01 | 02 | Pipe | 10.26 | 16.66 | 2.14 | A312-316/316L
828 | 2026-03-05 |  |  | Weld | 11.77 | 18.26 | 2.25 | ER316L
829 | 2026-03-05 |  |  | Elbow | 11.94 | 16.41 | 2.16 | A182-F316/316L
830 | 2026-03-05 | P2RN-HCS-7621201-01 | 03 | Elbow | 10.62 | 16.56 | 2.14 | A182-F316/316L
831 | 2026-03-05 |  |  | Weld | 11.69 | 18.34 | 2.22 | ER316L
832 | 2026-03-05 |  |  | Pipe | 11.31 | 16.31 | 2.16 | A312-316/316L
833 | 2026-03-05 | P2RN-HCS-7621201-01 | 04 | Pipe | 10.29 | 16.50 | 2.11 | A312-316/316L
834 | 2026-03-05 |  |  | Weld | 11.59 | 17.91 | 2.19 | ER316L
835 | 2026-03-05 |  |  | Elbow | 11.28 | 16.34 | 2.14 | A182-F316/316L
836 | 2026-03-05 | P2RN-HCS-7621201-01 | 05 | Elbow | 10.50 | 16.17 | 2.14 | A182-F316/316L
837 | 2026-03-05 |  |  | Weld | 11.56 | 18.08 | 2.26 | ER316L
838 | 2026-03-05 |  |  | Pipe | 11.55 | 16.24 | 2.15 | A312-316/316L
839 | 2026-03-05 | P2RN-HCS-7621201-01 | 06 | Pipe | 10.56 | 16.48 | 2.23 | A312-316/316L
840 | 2026-03-05 |  |  | Weld | 11.49 | 18.49 | 2.29 | ER316L
841 | 2026-03-05 |  |  | Elbow | 11.59 | 16.30 | 2.16 | A182-F316/316L
842 | 2026-03-05 | P2RN-HCS-7621201-01 | 07 | Elbow | 10.16 | 16.46 | 2.09 | A182-F316/316L
843 | 2026-03-05 |  |  | Weld | 11.63 | 18.49 | 2.20 | ER316L
844 | 2026-03-05 |  |  | Pipe | 11.78 | 16.12 | 2.14 | A312-316/316L
845 | 2026-03-05 | P2RN-HCS-7621201-01 | 08 | Pipe | 10.24 | 16.21 | 2.08 | A312-316/316L
846 | 2026-03-05 |  |  | Weld | 11.45 | 17.72 | 2.15 | ER316L
847 | 2026-03-05 |  |  | Valve | 11.68 | 16.46 | 2.15 | A182-F316/316L
848 | 2026-03-05 | P2RN-HCS-7621201-01 | 09 | Valve | 10.48 | 16.50 | 2.15 | A182-F316/316L
849 | 2026-03-05 |  |  | Weld | 11.84 | 18.29 | 2.30 | ER316L
850 | 2026-03-05 |  |  | Pipe | 11.75 | 16.31 | 2.16 | A312-316/316L
851 | 2026-03-05 | P2RN-HCS-7621201-01 | 10 | Pipe | 10.20 | 16.47 | 2.06 | A312-316/316L
852 | 2026-03-05 |  |  | Weld | 11.74 | 17.69 | 2.17 | ER316L
853 | 2026-03-05 |  |  | TP | 11.57 | 16.21 | 2.15 | A182-F316/316L
917 | 2026-03-05 | P2RN-HCS-7621202-01 | 01 | Tee | 10.33 | 16.24 | 2.14 | A182-F316/316L
918 | 2026-03-05 |  |  | Weld | 11.30 | 17.60 | 2.18 | ER316L
919 | 2026-03-05 |  |  | Pipe | 11.26 | 16.25 | 2.12 | A312-316/316L
914 | 2026-03-05 | P2RN-HCS-7621202-01 | 02 | Pipe | 10.12 | 16.60 | 2.14 | A312-316/316L
915 | 2026-03-05 |  |  | Weld | 11.55 | 18.35 | 2.22 | ER316L
916 | 2026-03-05 |  |  | Elbow | 11.40 | 16.10 | 2.15 | A182-F316/316L
911 | 2026-03-05 | P2RN-HCS-7621202-01 | 03 | Elbow | 10.41 | 16.38 | 2.15 | A182-F316/316L
912 | 2026-03-05 |  |  | Weld | 11.18 | 18.11 | 2.22 | ER316L
913 | 2026-03-05 |  |  | Pipe | 11.31 | 16.14 | 2.18 | A312-316/316L
904 | 2026-03-05 | P2RN-HCS-7621202-01 | 04 | Pipe | 10.06 | 16.48 | 2.13 | A312-316/316L
905 | 2026-03-05 |  |  | Weld | 11.71 | 18.41 | 2.24 | ER316L
906 | 2026-03-05 |  |  | Coupling | 11.40 | 16.34 | 2.14 | A182-F316/316L
907 | 2026-03-05 | P2RN-HCS-7621202-01 | 05EC | Coupling | 10.33 | 16.10 | 2.14 | A182-F316/316L
908 | 2026-03-05 |  |  | Weld | 11.50 | 17.41 | 2.12 | ER316L
910 | 2026-03-05 |  |  | Valve | 11.58 | 16.20 | 2.14 | A182-F316/316L
901 | 2026-03-05 | P2RN-HCS-7621202-01 | 08 | Pipe | 10.38 | 16.23 | 2.20 | A312-316/316L
902 | 2026-03-05 |  |  | Weld | 11.72 | 18.21 | 2.24 | ER316L
903 | 2026-03-05 |  |  | Elbow | 11.38 | 16.31 | 2.13 | A182-F316/316L
898 | 2026-03-05 | P2RN-HCS-7621202-01 | 09 | Elbow | 9.99 | 16.29 | 2.15 | A182-F316/316L
899 | 2026-03-05 |  |  | Weld | 11.84 | 18.92 | 2.22 | ER316L
900 | 2026-03-05 |  |  | Pipe | 11.62 | 16.28 | 2.16 | A312-316/316L
894 | 2026-03-05 | P2RN-HCS-7621202-01 | 10 | Pipe | 10.31 | 16.41 | 2.13 | A312-316/316L
895 | 2026-03-05 |  |  | Weld | 11.73 | 18.23 | 2.27 | ER316L
897 | 2026-03-05 |  |  | Elbow | 11.49 | 16.40 | 2.17 | A182-F316/316L
891 | 2026-03-05 | P2RN-HCS-7621202-01 | 11 | Elbow | 10.12 | 16.52 | 2.13 | A182-F316/316L
892 | 2026-03-05 |  |  | Weld | 11.04 | 18.55 | 2.26 | ER316L
893 | 2026-03-05 |  |  | Pipe | 11.39 | 16.48 | 2.13 | A312-316/316L
887 | 2026-03-05 | P2RN-HCS-7621202-01 | 12 | Pipe | 10.38 | 16.55 | 2.15 | A312-316/316L
889 | 2026-03-05 |  |  | Weld | 11.37 | 18.78 | 2.27 | ER316L
890 | 2026-03-05 |  |  | Flang | 11.59 | 16.00 | 2.16 | A182-F316/316L
884 | 2026-03-05 | P2RN-HCS-7621202-01 | 13 | Flang | 10.47 | 16.37 | 2.16 | A182-F316/316L
885 | 2026-03-05 |  |  | Weld | 11.56 | 18.34 | 2.23 | ER316L
886 | 2026-03-05 |  |  | Pipe | 11.42 | 16.35 | 2.12 | A312-316/316L
881 | 2026-03-05 | P2RN-HCS-7621202-01 | 14 | Pipe | 10.20 | 16.44 | 2.15 | A312-316/316L
882 | 2026-03-05 |  |  | Weld | 11.42 | 18.21 | 2.28 | ER316L
883 | 2026-03-05 |  |  | TP | 11.39 | 16.10 | 2.13 | A182-F316/316L
855 | 2026-03-05 | P2RN-HCS-7621302-01 | 01 | Coupling | 10.18 | 16.31 | 2.14 | A182-F316/316L
856 | 2026-03-05 |  |  | Weld | 11.80 | 18.19 | 2.29 | ER316L
857 | 2026-03-05 |  |  | Pipe | 11.39 | 16.41 | 2.15 | A312-316/316L
858 | 2026-03-05 | P2RN-HCS-7621302-01 | 02 | Pipe | 10.58 | 16.22 | 2.10 | A312-316/316L
859 | 2026-03-05 |  |  | Weld | 11.57 | 18.51 | 2.23 | ER316L
860 | 2026-03-05 |  |  | Elbow | 11.84 | 16.38 | 2.10 | A182-F316/316L
861 | 2026-03-05 | P2RN-HCS-7621302-01 | 03 | Elbow | 10.37 | 16.10 | 2.15 | A182-F316/316L
862 | 2026-03-05 |  |  | Weld | 11.25 | 17.65 | 2.08 | ER316L
863 | 2026-03-05 |  |  | Pipe | 11.16 | 16.31 | 2.09 | A312-316/316L
864 | 2026-03-05 | P2RN-HCS-7621302-01 | 04 | Pipe | 10.25 | 16.69 | 2.13 | A312-316/316L
865 | 2026-03-05 |  |  | Weld | 11.28 | 18.20 | 2.24 | ER316L
867 | 2026-03-05 |  |  | Elbow | 11.77 | 16.25 | 2.15 | A182-F316/316L
868 | 2026-03-05 | P2RN-HCS-7621302-01 | 05 | Elbow | 10.14 | 16.21 | 2.13 | A182-F316/316L
869 | 2026-03-05 |  |  | Weld | 11.40 | 18.30 | 2.27 | ER316L
870 | 2026-03-05 |  |  | Pipe | 11.77 | 16.28 | 2.12 | A312-316/316L
871 | 2026-03-05 | P2RN-HCS-7621302-01 | 06 | Pipe | 10.41 | 16.36 | 2.12 | A312-316/316L
872 | 2026-03-05 |  |  | Weld | 11.51 | 18.50 | 2.21 | ER316L
874 | 2026-03-05 |  |  | Elbow | 11.62 | 16.15 | 2.15 | A182-F316/316L
875 | 2026-03-05 | P2RN-HCS-7621302-01 | 07 | Elbow | 10.67 | 16.47 | 2.16 | A182-F316
876 | 2026-03-05 |  |  | Weld | 11.26 | 18.29 | 2.28 | ER316L
877 | 2026-03-05 |  |  | Pipe | 11.04 | 16.64 | 2.08 | A312-316/316L
878 | 2026-03-05 | P2RN-HCS-7621302-01 | 08 | Pipe | 10.58 | 16.37 | 2.12 | A312-316/316L
879 | 2026-03-05 |  |  | Weld | 11.54 | 18.59 | 2.29 | ER316L
880 | 2026-03-05 |  |  | Elbow | 11.41 | 16.43 | 2.15 | A182-F316/316L
725 | 2026-03-05 | P2RN-HCS-7621401-01 | 01 | Elbow | 10.20 | 16.38 | 2.16 | A182-F316/316L
726 | 2026-03-05 |  |  | Weld | 11.42 | 18.38 | 2.22 | ER316L
727 | 2026-03-05 |  |  | Pipe | 11.95 | 16.07 | 2.12 | A312-316/316L
728 | 2026-03-05 | P2RN-HCS-7621401-01 | 02 | Pipe | 10.18 | 16.42 | 2.18 | A312-316/316L
729 | 2026-03-05 |  |  | Weld | 11.31 | 18.48 | 2.19 | ER316L
730 | 2026-03-05 |  |  | Elbow | 11.67 | 16.33 | 2.09 | A182-F316/316L
732 | 2026-03-05 | P2RN-HCS-7621401-01 | 03 | Elbow | 10.34 | 16.66 | 2.17 | A182-F316/316L
733 | 2026-03-05 |  |  | Weld | 11.36 | 18.41 | 2.29 | ER316L
734 | 2026-03-05 |  |  | Pipe | 11.88 | 16.43 | 2.15 | A312-316/316L
735 | 2026-03-05 | P2RN-HCS-7621401-01 | 04 | Pipe | 10.22 | 16.30 | 2.17 | A312-316/316L
737 | 2026-03-05 |  |  | Weld | 11.63 | 18.72 | 2.29 | ER316L
738 | 2026-03-05 |  |  | Elbow | 11.37 | 16.27 | 2.13 | A182-F316/316L
739 | 2026-03-05 | P2RN-HCS-7621401-01 | 05 | Elbow | 10.72 | 16.40 | 2.12 | A182-F316/316L
740 | 2026-03-05 |  |  | Weld | 11.82 | 18.56 | 2.27 | ER316L
742 | 2026-03-05 |  |  | Pipe | 11.51 | 16.33 | 2.15 | A312-316/316L
743 | 2026-03-05 | P2RN-HCS-7621401-01 | 06 | Pipe | 10.02 | 16.20 | 2.17 | A312-316/316L
744 | 2026-03-05 |  |  | Weld | 11.20 | 17.69 | 2.12 | ER316L
745 | 2026-03-05 |  |  | Elbow | 11.59 | 16.53 | 2.17 | A182-F316/316L
746 | 2026-03-05 | P2RN-HCS-7621401-01 | 07 | Elbow | 10.11 | 16.40 | 2.16 | A182-F316/316L
747 | 2026-03-05 |  |  | Weld | 11.45 | 18.17 | 2.25 | ER316L
748 | 2026-03-05 |  |  | Pipe | 11.88 | 16.30 | 2.09 | A312-316/316L
749 | 2026-03-05 | P2RN-HCS-7621401-01 | 08 | Pipe | 10.07 | 16.62 | 2.16 | A312-316/316L
750 | 2026-03-05 |  |  | Weld | 11.54 | 18.46 | 2.24 | ER316L
751 | 2026-03-05 |  |  | Elbow | 11.55 | 16.31 | 2.19 | A182-F316/316L
752 | 2026-03-05 | P2RN-HCS-7621401-01 | 09 | Elbow | 10.65 | 16.49 | 2.09 | A182-F316/316L
753 | 2026-03-05 |  |  | Weld | 11.75 | 18.33 | 2.23 | ER316L
754 | 2026-03-05 |  |  | Pipe | 11.55 | 16.43 | 2.12 | A312-316/316L
755 | 2026-03-05 | P2RN-HCS-7621401-01 | 10 | Pipe | 10.49 | 16.24 | 2.16 | A312-316/316L
756 | 2026-03-05 |  |  | Weld | 11.26 | 17.64 | 2.12 | ER316L
757 | 2026-03-05 |  |  | Elbow | 11.44 | 16.32 | 2.14 | A182-F316/316L
758 | 2026-03-05 | P2RN-HCS-7621401-01 | 11 | Elbow | 10.71 | 16.09 | 2.10 | A182-F316/316L
759 | 2026-03-05 |  |  | Weld | 11.44 | 18.47 | 2.19 | ER316L
760 | 2026-03-05 |  |  | Pipe | 11.53 | 16.27 | 2.16 | A312-316/316L
761 | 2026-03-05 | P2RN-HCS-7621401-01 | 12 | Pipe | 10.07 | 16.27 | 2.13 | A312-316/316L
762 | 2026-03-05 |  |  | Weld | 11.58 | 18.48 | 2.26 | ER316L
763 | 2026-03-05 |  |  | Pipe | 11.31 | 16.32 | 2.09 | A312-316/316L
765 | 2026-03-05 | P2RN-HCS-7621401-01 | 13 | Pipe | 10.31 | 16.70 | 2.10 | A312-316/316L
766 | 2026-03-05 |  |  | Weld | 11.21 | 18.51 | 2.31 | ER316L
767 | 2026-03-05 |  |  | Elbow | 11.40 | 16.54 | 2.15 | A182-F316/316L
348 | 2026-02-04 | P2RN-HCS-7621601-01 | 01 | Elbow | 11.54 | 16.17 | 2.34 | A182-F316/316L
349 | 2026-02-04 |  |  | Weld | 11.92 | 17.66 | 2.17 | ER316L
354 | 2026-02-04 |  |  | Pipe | 10.05 | 15.94 | 2.23 | A312-316/316L
344 | 2026-02-04 | P2RN-HCS-7621601-01 | 02 | Pipe | 10.45 | 16.25 | 2.21 | A312-316/316L
346 | 2026-02-04 |  |  | Weld | 11.13 | 17.50 | 2.23 | ER316L
347 | 2026-02-04 |  |  | Elbow | 11.41 | 16.52 | 2.18 | A182-F316/316L
340 | 2026-02-04 | P2RN-HCS-7621601-01 | 03 | Elbow | 11.59 | 16.20 | 2.15 | A182-F316/316L
341 | 2026-02-04 |  |  | Weld | 11.37 | 17.43 | 2.22 | ER316L
342 | 2026-02-04 |  |  | Pipe | 11.32 | 16.27 | 2.27 | A312-316/316L
337 | 2026-02-04 | P2RN-HCS-7621601-01 | 04 | Pipe | 9.90 | 16.58 | 2.18 | A312-316/316L
338 | 2026-02-04 |  |  | Weld | 12.59 | 17.92 | 2.28 | ER316L
339 | 2026-02-04 |  |  | Tee | 11.98 | 16.30 | 2.17 | A182-F316/316L
331 | 2026-02-04 | P2RN-HCS-7621601-01 | 05 | Tee | 11.49 | 16.48 | 2.27 | A182-F316/316L
332 | 2026-02-04 |  |  | Weld | 11.48 | 18.56 | 2.16 | ER316L
333 | 2026-02-04 |  |  | Pipe | 10.37 | 16.01 | 2.22 | A312-316/316L
328 | 2026-02-04 | P2RN-HCS-7621601-01 | 06 | Pipe | 10.08 | 15.98 | 2.10 | A312-316/316L
329 | 2026-02-04 |  |  | Weld | 12.02 | 17.67 | 2.09 | ER316L
330 | 2026-02-04 |  |  | Elbow | 10.79 | 16.34 | 2.30 | A182-F316/316L
325 | 2026-02-04 | P2RN-HCS-7621601-01 | 07 | Elbow | 11.95 | 16.42 | 2.23 | A182-F316/316L
326 | 2026-02-04 |  |  | Weld | 13.60 | 18.00 | 2.16 | ER316L
327 | 2026-02-04 |  |  | Pipe | 10.27 | 15.90 | 2.06 | A312-316/316L
322 | 2026-02-04 | P2RN-HCS-7621601-01 | 08 | Pipe | 10.24 | 16.11 | 2.30 | A312-316/316L
323 | 2026-02-04 |  |  | Weld | 12.13 | 18.56 | 2.14 | ER316L
324 | 2026-02-04 |  |  | Valve | 10.69 | 16.90 | 2.19 | A182-F316/316L
334 | 2026-02-04 | P2RN-HCS-7621601-01 | 12 | Tee | 12.16 | 16.66 | 2.12 | A182-F316/316L
335 | 2026-02-04 |  |  | Weld | 12.39 | 17.83 | 2.13 | ER316L
336 | 2026-02-04 |  |  | Pipe | 9.98 | 16.26 | 2.21 | A312-316/316L
355 | 2026-02-04 | P2RN-HCS-7621601-01 | 13 | Pipe | 11.04 | 16.17 | 2.05 | A312-316/316L
356 | 2026-02-04 |  |  | Weld | 12.42 | 18.27 | 2.29 | ER316L
367 | 2026-02-04 |  |  | Valve | 10.22 | 16.11 | 2.36 | A182-F316/316L
368 | 2026-02-04 | P2RN-HCS-7621601-01 | 14 | Valve | 9.93 | 16.05 | 2.18 | A182-F316/316L
369 | 2026-02-04 |  |  | Weld | 11.80 | 17.79 | 2.19 | ER316L
370 | 2026-02-04 |  |  | Flang | 11.06 | 16.60 | 2.16 | A182-F316/316L
371 | 2026-02-04 | P2RN-HCS-7621601-01 | 15 | Flang | 10.62 | 16.53 | 2.32 | A182-F316/316L
372 | 2026-02-04 |  |  | Weld | 12.46 | 17.78 | 3.25 | ER316L
373 | 2026-02-04 |  |  | Valve | 11.00 | 16.67 | 2.89 | A182-F316/316L
771 | 2026-03-05 | P2RN-HCS-7621605-01 | 01 | Elbow | 10.46 | 16.41 | 2.15 | A182-F316/316L
772 | 2026-03-05 |  |  | Weld | 11.64 | 18.52 | 2.27 | ER316L
773 | 2026-03-05 |  |  | Pipe | 11.47 | 16.22 | 2.18 | A312-316/316L
774 | 2026-03-05 | P2RN-HCS-7621605-01 | 02 | Pipe | 10.46 | 16.52 | 2.18 | A312-316/316L
775 | 2026-03-05 |  |  | Weld | 11.39 | 18.56 | 2.23 | ER316L
776 | 2026-03-05 |  |  | Elbow | 11.45 | 16.10 | 2.12 | A182-F316/316L
777 | 2026-03-05 | P2RN-HCS-7621605-01 | 03 | Elbow | 10.40 | 16.19 | 2.14 | A182-F316/316L
778 | 2026-03-05 |  |  | Weld | 11.34 | 18.40 | 2.26 | ER316L
779 | 2026-03-05 |  |  | Pipe | 11.40 | 16.05 | 2.17 | A312-316/316L
780 | 2026-03-05 | P2RN-HCS-7621605-01 | 04 | Pipe | 10.26 | 16.52 | 2.08 | A312-316/316L
781 | 2026-03-05 |  |  | Weld | 11.06 | 18.44 | 2.26 | ER316L
782 | 2026-03-05 |  |  | Elbow | 11.27 | 16.16 | 2.18 | A182-F316/316L
783 | 2026-03-05 | P2RN-HCS-7621605-01 | 05 | Elbow | 10.08 | 16.47 | 2.13 | A182-F316/316L
784 | 2026-03-05 |  |  | Weld | 11.82 | 18.56 | 2.25 | ER316L
785 | 2026-03-05 |  |  | Pipe | 11.36 | 16.43 | 2.11 | A312-316/316L
786 | 2026-03-05 | P2RN-HCS-7621605-01 | 06 | Pipe | 10.04 | 16.48 | 2.17 | A182-F316/316L
787 | 2026-03-05 |  |  | Weld | 11.27 | 18.31 | 2.23 | ER316L
788 | 2026-03-05 |  |  | Elbow | 11.34 | 16.29 | 2.14 | A312-316/316L
789 | 2026-03-05 | P2RN-HCS-7621605-01 | 07 | Elbow | 10.53 | 16.34 | 2.17 | A182-F316/316L
790 | 2026-03-05 |  |  | Weld | 11.55 | 18.57 | 2.23 | ER316L
791 | 2026-03-05 |  |  | Pipe | 11.63 | 16.50 | 2.12 | A312-316/316L
792 | 2026-03-05 | P2RN-HCS-7621605-01 | 08 | Pipe | 10.34 | 16.52 | 2.12 | A182-F316/316L
793 | 2026-03-05 |  |  | Weld | 11.87 | 18.48 | 2.23 | ER316L
794 | 2026-03-05 |  |  | Elbow | 11.80 | 16.23 | 2.17 | A312-316/316L
796 | 2026-03-05 | P2RN-HCS-7621605-01 | 09 | Elbow | 10.34 | 16.22 | 2.15 | A182-F316/316L
797 | 2026-03-05 |  |  | Weld | 11.37 | 18.22 | 2.17 | ER316L
798 | 2026-03-05 |  |  | Pipe | 11.76 | 16.20 | 2.14 | A312-316/316L
799 | 2026-03-05 | P2RN-HCS-7621605-01 | 10 | Pipe | 10.49 | 16.56 | 2.12 | A312-316/316L
800 | 2026-03-05 |  |  | Weld | 11.12 | 17.74 | 2.15 | ER316L
801 | 2026-03-05 |  |  | Pipe | 11.66 | 16.19 | 2.14 | A312-316/316L
802 | 2026-03-05 | P2RN-HCS-7621605-01 | 11 | Pipe | 10.69 | 16.30 | 2.17 | A182-F316/316L
803 | 2026-03-05 |  |  | Weld | 11.51 | 18.33 | 2.28 | ER316L
804 | 2026-03-05 |  |  | Elbow | 11.46 | 16.27 | 2.18 | A312-316/316L
805 | 2026-03-05 | P2RN-HCS-7621605-01 | 12 | Elbow | 10.24 | 16.28 | 2.16 | A182-F316/316L
806 | 2026-03-05 |  |  | Weld | 11.48 | 17.71 | 2.15 | ER316L
807 | 2026-03-05 |  |  | Pipe | 11.38 | 16.05 | 2.16 | A312-316/316L
811 | 2026-03-05 | P2RN-HCS-7621605-01 | 13 | Pipe | 10.07 | 16.27 | 2.18 | A312-316/316L
812 | 2026-03-05 |  |  | Weld | 11.53 | 18.58 | 2.28 | ER316L
813 | 2026-03-05 |  |  | Elbow | 11.24 | 16.25 | 2.19 | A182-F316/316L
808 | 2026-03-05 | P2RN-HCS-7621605-01 | 14 | Elbow | 10.58 | 16.48 | 2.10 | A182-F316/316L
809 | 2026-03-05 |  |  | Weld | 11.07 | 18.27 | 2.22 | ER316L
810 | 2026-03-05 |  |  | Pipe | 11.26 | 16.28 | 2.12 | A312-316/316L
814 | 2026-03-05 | P2RN-HCS-7621605-01 | 15 | Pipe | 10.11 | 16.44 | 2.13 | A312-316/316L
815 | 2026-03-05 |  |  | Weld | 11.76 | 18.14 | 2.26 | ER316L
816 | 2026-03-05 |  |  | Elbow | 11.81 | 16.17 | 2.14 | A182-F316/316L
817 | 2026-03-05 | P2RN-HCS-7621605-01 | 16 | Elbow | 10.06 | 16.67 | 2.10 | A182-F316/316L
818 | 2026-03-05 |  |  | Weld | 11.59 | 17.80 | 2.16 | ER316L
819 | 2026-03-05 |  |  | Pipe | 11.65 | 16.13 | 2.11 | A312-316/316L
189 | 2026-02-04 | P2RN-HCS-7621605-01 | 17 | Pipe | 10.40 | 15.86 | 2.18 | A312-316/316L
190 | 2026-02-04 |  |  | Elbow | 10.25 | 16.41 | 2.22 | A182-F316/316L
189 | 2026-02-06 |  |  | Weld | 11.40 | 16.86 | 2.18 | ER316L
186 | 2026-02-04 | P2RN-HCS-7621605-01 | 18 | Elbow | 11.75 | 16.28 | 2.30 | A182-F316/316L
187 | 2026-02-04 |  |  | Weld | 12.07 | 17.50 | 2.21 | ER316L
188 | 2026-02-04 |  |  | Pipe | 10.05 | 15.83 | 2.23 | A312-316/316L
183 | 2026-02-04 | P2RN-HCS-7621605-01 | 19 | Pipe | 10.02 | 16.07 | 2.27 | A312-316/316L
184 | 2026-02-04 |  |  | Weld | 12.69 | 17.25 | 2.44 | ER316L
185 | 2026-02-04 |  |  | Flang | 12.23 | 16.29 | 2.35 | A182-F316/316L
168 | 2026-02-06 | P2RN-HCS-7621605-02 | 01 | Elbow | 10.04 | 16.17 | 2.15 | A182-F316/316L
169 | 2026-02-06 |  |  | Weld | 12.69 | 17.12 | 2.19 | ER316L
170 | 2026-02-06 |  |  | Pipe | 10.72 | 17.53 | 2.21 | A312-316/316L
162 | 2026-02-06 | P2RN-HCS-7621605-02 | 02 | Pipe | 10.20 | 16.09 | 2.24 | A312-316/316L
163 | 2026-02-06 |  |  | Weld | 11.27 | 17.83 | 2.25 | ER316L
164 | 2026-02-06 |  |  | Tee | 11.50 | 16.04 | 2.44 | A182-F316/316L
155 | 2026-02-06 | P2RN-HCS-7621605-02 | 03 | Tee | 11.76 | 16.24 | 2.23 | A182-F316/316L
156 | 2026-02-06 |  |  | Weld | 11.90 | 17.68 | 2.36 | ER316L
157 | 2026-02-06 |  |  | Pipe | 9.92 | 16.23 | 2.21 | A312-316/316L
151 | 2026-02-06 | P2RN-HCS-7621605-02 | 04 | Pipe | 10.14 | 15.85 | 2.31 | A312-316/316L
152 | 2026-02-06 |  |  | Weld | 12.19 | 17.70 | 2.30 | ER316L
153 | 2026-02-06 |  |  | Elbow | 11.98 | 16.34 | 2.27 | A182-F316/316L
147 | 2026-02-06 | P2RN-HCS-7621605-02 | 05 | Elbow | 11.66 | 16.43 | 2.28 | A182-F316/316L
149 | 2026-02-06 |  |  | Weld | 11.11 | 17.93 | 2.19 | ER316L
150 | 2026-02-06 |  |  | Pipe | 10.35 | 15.64 | 2.27 | A312-316/316L
143 | 2026-02-06 | P2RN-HCS-7621605-02 | 06 | Pipe | 10.10 | 15.81 | 2.28 | A312-316/316L
144 | 2026-02-06 |  |  | Weld | 12.23 | 18.16 | 2.36 | ER316L
145 | 2026-02-06 |  |  | Valve | 11.56 | 16.04 | 2.19 | A182-F316/316L
158 | 2026-02-06 | P2RN-HCS-7621605-02 | 10 | Tee | 11.84 | 16.07 | 2.30 | A182-F316/316L
159 | 2026-02-06 |  |  | Weld | 11.83 | 17.67 | 2.27 | ER316L
161 | 2026-02-06 |  |  | Pipe | 10.13 | 15.92 | 2.20 | A312-316/316L
169 | 2026-02-04 | P2RN-HCS-7621605-02 | 11 | Tee | 11.69 | 16.12 | 2.19 | A182-F316/316L
170 | 2026-02-04 |  |  | Weld | 11.72 | 18.53 | 2.21 | ER316L
172 | 2026-02-04 |  |  | Pipe | 9.90 | 16.06 | 2.20 | A312-316/316L
161 | 2026-02-27 | PSEN-HCS-7621301-01 | 01 | Pipe | 10.36 | 16.38 | 2.18 | A312-316/316L
162 | 2026-02-27 |  |  | Weld | 11.32 | 18.56 | 2.22 | ER316L
163 | 2026-02-27 |  |  | Pipe | 11.57 | 16.56 | 2.21 | A312-316/316L
75 | 2026-02-06 | PSEN-HCS-7621301-01 | 02 | Pipe | 9.98 | 16.37 | 2.07 | A312-316/316L
76 | 2026-02-06 |  |  | Weld | 11.00 | 18.38 | 2.03 | ER316L
79 | 2026-02-06 |  |  | Elbow | 10.27 | 16.36 | 2.16 | A182-F316/316L
71 | 2026-02-06 | PSEN-HCS-7621301-01 | 03 | Elbow | 10.14 | 16.30 | 2.09 | A182-F316/316L
73 | 2026-02-06 |  |  | Weld | 11.12 | 18.17 | 2.11 | ER316L
74 | 2026-02-06 |  |  | Pipe | 10.26 | 16.04 | 2.08 | A312-316/316L
68 | 2026-02-06 | PSEN-HCS-7621301-01 | 04 | Pipe | 10.70 | 16.04 | 2.20 | A312-316/316L
69 | 2026-02-06 |  |  | Weld | 11.86 | 17.84 | 2.63 | ER316L
70 | 2026-02-06 |  |  | Flang | 9.83 | 16.34 | 2.14 | A182-F316/316L
1231 | 2026-03-06 | PSEN-HCS-7621302-01 | 01 | Elbow | 10.60 | 16.57 | 2.13 | A182-F316/316L
1232 | 2026-03-06 |  |  | Weld | 11.52 | 18.51 | 2.27 | ER316L
1233 | 2026-03-06 |  |  | Pipe | 11.04 | 16.45 | 2.12 | A312-316/316L
93 | 2026-02-06 | PSEN-HCS-7621302-01 | 02 | Pipe | 10.25 | 16.67 | 2.17 | A312-316/316L
94 | 2026-02-06 |  |  | Weld | 11.65 | 18.61 | 2.16 | ER316L
95 | 2026-02-06 |  |  | Tee | 11.62 | 16.40 | 2.17 | A182-F316/316L
96 | 2026-02-06 | PSEN-HCS-7621302-01 | 03 | Tee | 11.24 | 16.21 | 2.19 | A182-F316/316L
97 | 2026-02-06 |  |  | Weld | 11.30 | 18.52 | 2.07 | ER316L
98 | 2026-02-06 |  |  | Reducer | 10.01 | 15.84 | 2.12 | A182-F316/316L
1234 | 2026-03-06 | PSEN-HCS-7621302-01 | 04 | Reducer | 10.42 | 16.59 | 2.18 | A182-F316/316L
1235 | 2026-03-06 |  |  | Weld | 11.14 | 17.60 | 2.13 | ER316L
1236 | 2026-03-06 |  |  | Pipe | 11.09 | 16.47 | 2.17 | A312-316/316L
216 | 2026-02-27 | PSEN-HCS-7621401-01 | 01 | Valve | 10.22 | 16.49 | 2.13 | A182-F316/316L
217 | 2026-02-27 |  |  | Weld | 11.36 | 18.40 | 2.24 | ER316L
218 | 2026-02-27 |  |  | Pipe | 11.17 | 16.41 | 2.14 | A312-316/316L
219 | 2026-02-27 | PSEN-HCS-7621401-01 | 02 | Pipe | 10.31 | 16.42 | 2.13 | A312-316/316L
220 | 2026-02-27 |  |  | Weld | 11.74 | 18.51 | 2.24 | ER316L
221 | 2026-02-27 |  |  | Pipe | 11.32 | 16.20 | 2.14 | A312-316/316L
222 | 2026-02-27 | PSEN-HCS-7621401-01 | 03 | Elbow | 10.31 | 16.26 | 2.15 | A182-F316/316L
223 | 2026-02-27 |  |  | Weld | 11.36 | 17.95 | 2.25 | ER316L
224 | 2026-02-27 |  |  | Pipe | 11.70 | 16.30 | 2.12 | A312-316/316L
15 | 2026-02-06 | PSEN-HCS-7621401-02 | 01 | Valve | 10.31 | 15.74 | 2.25 | A182-F316/316L
16 | 2026-02-06 |  |  | Weld | 11.88 | 18.09 | 2.31 | ER316L
17 | 2026-02-06 |  |  | Pipe | 11.07 | 16.27 | 2.25 | A312-316/316L
213 | 2026-02-27 | PSEN-HCS-7621401-02 | 02 | Pipe | 10.40 | 16.52 | 2.19 | A312-316/316L
214 | 2026-02-27 |  |  | Weld | 12.03 | 18.25 | 2.28 | ER316L
215 | 2026-02-27 |  |  | Elbow | 11.90 | 16.08 | 2.11 | A182-F316/316L
210 | 2026-02-27 | PSEN-HCS-7621401-02 | 03 | Elbow | 10.50 | 16.66 | 2.16 | A182-F316/316L
211 | 2026-02-27 |  |  | Weld | 11.83 | 18.62 | 2.23 | ER316L
212 | 2026-02-27 |  |  | Pipe | 11.29 | 16.33 | 2.16 | A312-316/316L
207 | 2026-02-27 | PSEN-HCS-7621401-02 | 04 | Pipe | 10.16 | 16.63 | 2.14 | A312-316/316L
208 | 2026-02-27 |  |  | Weld | 11.41 | 17.87 | 2.22 | ER316L
209 | 2026-02-27 |  |  | Elbow | 11.53 | 16.21 | 2.13 | A182-F316/316L
202 | 2026-02-27 | PSEN-HCS-7621401-02 | 05 | Elbow | 10.39 | 16.42 | 2.12 | A182-F316/316L
203 | 2026-02-27 |  |  | Weld | 11.65 | 18.60 | 2.25 | ER316L
205 | 2026-02-27 |  |  | Pipe | 11.29 | 16.35 | 2.14 | A312-316/316L
199 | 2026-02-27 | PSEN-HCS-7621401-02 | 06 | Pipe | 10.32 | 16.72 | 2.15 | A312-316/316L
200 | 2026-02-27 |  |  | Weld | 11.49 | 18.26 | 2.26 | ER316L
201 | 2026-02-27 |  |  | Elbow | 11.35 | 16.03 | 2.09 | A182-F316/316L
196 | 2026-02-27 | PSEN-HCS-7621401-02 | 07 | Elbow | 10.65 | 16.25 | 2.13 | A182-F316/316L
197 | 2026-02-27 |  |  | Weld | 11.62 | 18.27 | 2.30 | ER316L
198 | 2026-02-27 |  |  | Pipe | 11.34 | 16.32 | 2.12 | A312-316/316L
193 | 2026-02-27 | PSEN-HCS-7621401-02 | 08 | Pipe | 10.15 | 16.50 | 2.14 | A312-316/316L
194 | 2026-02-27 |  |  | Weld | 11.41 | 18.49 | 2.25 | ER316L
195 | 2026-02-27 |  |  | TP | 11.62 | 16.19 | 2.15 | A182-F316/316L
190 | 2026-02-27 | PSEN-HCS-7621502-01 | 01 | Pipe | 10.20 | 16.18 | 2.14 | A312-316/316L
191 | 2026-02-27 |  |  | Weld | 11.54 | 18.35 | 2.30 | ER316L
192 | 2026-02-27 |  |  | Elbow | 11.19 | 16.53 | 2.13 | A182-F316/316L
1228 | 2026-03-06 | PSEN-HCS-7621502-01 | 01-1SA | Pipe | 10.38 | 16.44 | 2.13 | A312-316/316L
1229 | 2026-03-06 |  |  | Weld | 11.44 | 18.10 | 2.21 | ER316L
1230 | 2026-03-06 |  |  | Pipe | 11.47 | 16.52 | 2.12 | A312-316/316L
187 | 2026-02-27 | PSEN-HCS-7621502-01 | 02 | Elbow | 10.56 | 16.30 | 2.16 | A182-F316/316L
188 | 2026-02-27 |  |  | Weld | 11.79 | 17.97 | 2.19 | ER316L
189 | 2026-02-27 |  |  | Pipe | 11.43 | 16.06 | 2.15 | A312-316/316L
183 | 2026-02-27 | PSEN-HCS-7621502-01 | 03 | Pipe | 10.63 | 16.68 | 2.17 | A312-316/316L
184 | 2026-02-27 |  |  | Weld | 11.25 | 18.61 | 2.31 | ER316L
185 | 2026-02-27 |  |  | Elbow | 11.39 | 16.42 | 2.14 | A182-F316/316L
180 | 2026-02-27 | PSEN-HCS-7621502-01 | 04 | Elbow | 10.42 | 16.56 | 2.12 | A182-F316/316L
181 | 2026-02-27 |  |  | Weld | 11.64 | 18.40 | 2.29 | ER316L
182 | 2026-02-27 |  |  | Pipe | 11.37 | 16.09 | 2.17 | A312-316/316L
177 | 2026-02-27 | PSEN-HCS-7621502-01 | 05 | Pipe | 10.31 | 16.26 | 2.18 | A312-316/316L
178 | 2026-02-27 |  |  | Weld | 11.41 | 18.26 | 2.25 | ER316L
179 | 2026-02-27 |  |  | Elbow | 11.52 | 16.04 | 2.23 | A182-F316/316L
174 | 2026-02-27 | PSEN-HCS-7621502-01 | 06 | Elbow | 10.83 | 16.78 | 2.10 | A182-F316/316L
175 | 2026-02-27 |  |  | Weld | 11.24 | 17.44 | 2.15 | ER316L
176 | 2026-02-27 |  |  | Pipe | 11.46 | 16.59 | 2.15 | A312-316/316L
171 | 2026-02-27 | PSEN-HCS-7621502-01 | 07 | Pipe | 10.70 | 16.29 | 2.09 | A312-316/316L
172 | 2026-02-27 |  |  | Weld | 11.71 | 18.01 | 2.20 | ER316L
173 | 2026-02-27 |  |  | Elbow | 11.23 | 16.34 | 2.11 | A182-F316/316L
167 | 2026-02-27 | PSEN-HCS-7621502-01 | 08 | Elbow | 10.25 | 16.18 | 2.17 | A182-F316/316L
169 | 2026-02-27 |  |  | Weld | 11.16 | 18.73 | 2.25 | ER316L
170 | 2026-02-27 |  |  | Pipe | 11.70 | 15.89 | 2.13 | A312-316/316L
164 | 2026-02-27 | PSEN-HCS-7621502-01 | 09 | Pipe | 10.34 | 16.47 | 2.17 | A312-316/316L
165 | 2026-02-27 |  |  | Weld | 11.51 | 18.36 | 2.29 | ER316L
166 | 2026-02-27 |  |  | Tee | 11.79 | 16.19 | 2.15 | A182-F316/316L