## PMI_Preview
순번 | 날짜 | 도면번호 | 조인트 | 위치 | Ni | Cr | Mo | 판정
378 | 2026-03-04 | P5RN-HCS-7621502-01 | 01 | Pipe | 10.89 | 16.52 | 2.26 | A312-316
379 | 2026-03-04 |  |  | Weld | 10.16 | 17.22 | 2.34 | ER316L
380 | 2026-03-04 |  |  | Elbow | 11.82 | 16.27 | 2.15 | A182-F316
375 | 2026-03-04 | P5RN-HCS-7621502-01 | 02 | Elbow | 10.94 | 16.66 | 2.08 | A182-F316
376 | 2026-03-04 |  |  | Weld | 10.67 | 17.52 | 2.22 | ER316L
377 | 2026-03-04 |  |  | Pipe | 11.27 | 16.38 | 2.14 | A312-316
372 | 2026-03-04 | P5RN-HCS-7621502-01 | 03 | Pipe | 10.22 | 17.06 | 2.10 | A312-316
373 | 2026-03-04 |  |  | Weld | 10.25 | 17.53 | 2.25 | ER316L
374 | 2026-03-04 |  |  | Elbow | 11.25 | 16.20 | 2.14 | A182-F316
368 | 2026-03-04 | P5RN-HCS-7621502-01 | 04 | Elbow | 10.04 | 17.09 | 2.09 | A182-F316
370 | 2026-03-04 |  |  | Weld | 10.34 | 17.42 | 2.23 | ER316L
371 | 2026-03-04 |  |  | Pipe | 11.28 | 16.18 | 2.18 | A312-316
365 | 2026-03-04 | P5RN-HCS-7621502-01 | 05 | Pipe | 10.49 | 15.49 | 2.18 | A312-316
366 | 2026-03-04 |  |  | Weld | 10.21 | 17.27 | 2.25 | ER316L
367 | 2026-03-04 |  |  | Elbow | 11.05 | 16.66 | 2.24 | A182-F316
362 | 2026-03-04 | P5RN-HCS-7621502-01 | 06 | Elbow | 10.72 | 15.57 | 2.29 | A182-F316
363 | 2026-03-04 |  |  | Weld | 10.68 | 16.62 | 2.16 | ER316L
364 | 2026-03-04 |  |  | Pipe | 11.50 | 17.05 | 2.05 | A312-316
359 | 2026-03-04 | P5RN-HCS-7621502-01 | 07 | Pipe | 10.21 | 16.30 | 2.19 | A312-316
360 | 2026-03-04 |  | 07 | Weld | 9.94 | 17.36 | 2.35 | ER316L
361 | 2026-03-04 |  |  | TP | 11.65 | 16.61 | 2.16 | A182-F316
393 | 2026-03-04 | PSEN-HCS-7621502-02 | 01 | Tee | 10.27 | 16.91 | 2.17 | A182-F316
394 | 2026-03-04 |  |  | Weld | 10.77 | 17.64 | 2.26 | ER316L
395 | 2026-03-04 |  |  | Valve | 10.88 | 15.77 | 2.15 | A182-F316
390 | 2026-03-04 | PSEN-HCS-7621502-02 | 02 | Tee | 10.55 | 16.40 | 2.13 | A182-F316
391 | 2026-03-04 |  |  | Weld | 10.04 | 17.32 | 2.28 | ER316L
392 | 2026-03-04 |  |  | Pipe | 11.48 | 16.48 | 2.17 | A312-316
396 | 2026-03-04 | PSEN-HCS-7621502-02 | 03 | Pipe | 10.65 | 16.63 | 2.03 | A312-316
397 | 2026-03-04 |  |  | Weld | 10.38 | 17.97 | 2.39 | ER316L
398 | 2026-03-04 |  |  | Valve | 11.76 | 16.09 | 2.14 | A182-F316
399 | 2026-03-04 | PSEN-HCS-7621502-02 | 04 | Valve | 10.30 | 16.72 | 2.17 | A182-F316
400 | 2026-03-04 |  |  | Weld | 10.96 | 17.33 | 2.33 | ER316L
402 | 2026-03-04 |  |  | Pipe | 11.22 | 15.98 | 2.12 | A312-316
403 | 2026-03-04 | PSEN-HCS-7621502-02 | 05 | Pipe | 10.40 | 16.33 | 2.31 | A312-316
404 | 2026-03-04 |  |  | Weld | 10.58 | 17.51 | 2.36 | ER316L
405 | 2026-03-04 |  |  | Elbow | 11.78 | 16.21 | 2.12 | A182-F316
406 | 2026-03-04 | PSEN-HCS-7621502-02 | 06 | Elbow | 10.18 | 16.22 | 2.17 | A182-F316
407 | 2026-03-04 |  |  | Weld | 11.07 | 17.55 | 2.31 | ER316L
408 | 2026-03-04 |  |  | Valve | 11.46 | 15.86 | 2.11 | A182-F316
387 | 2026-03-04 | PSEN-HCS-7621502-02 | 07 | Tee | 10.38 | 16.60 | 2.25 | A182-F316
388 | 2026-03-04 |  |  | Weld | 10.78 | 17.53 | 2.30 | ER316L
389 | 2026-03-04 |  |  | Pipe | 11.52 | 15.71 | 2.15 | A312-316
384 | 2026-03-04 | PSEN-HCS-7621502-02 | 08 | Pipe | 10.19 | 16.43 | 2.09 | A312-316
385 | 2026-03-04 |  |  | Weld | 11.41 | 17.93 | 2.34 | ER316L
386 | 2026-03-04 |  |  | Elbow | 11.48 | 16.16 | 2.16 | A182-F316
381 | 2026-03-04 | PSEN-HCS-7621502-02 | 09 | Elbow | 10.03 | 16.64 | 2.12 | A182-F316
382 | 2026-03-04 |  |  | Weld | 10.89 | 17.22 | 2.31 | ER316L
383 | 2026-03-04 |  |  | Pipe | 11.13 | 16.41 | 2.13 | A312-316