## Sheet1
Reading No | Time | Type | Duration | Units | Sequence | Res | EScale | Shape Time | SAMPLE | HEAT | LOT | BATCH | MISC | NOTE | Alloy1 | Alloy2 | Flags | Sb | Sb Error | Sn | Sn Error | Cd | Cd Error | Pd | Pd Error | Ag | Ag Error | Al | Al Error | Mo | Mo Error | Nb | Nb Error | Zr | Zr Error | Bi | Bi Error | Pb | Pb Error | Se | Se Error | Au | Au Error | W | W Error | Zn | Zn Error | Cu | Cu Error | Ni | Ni Error | Co | Co Error | Fe | Fe Error | Mn | Mn Error | Cr | Cr Error | V | V Error | Ti | Ti Error | LEC | LEC Error | Re | Re Error | Ta | Ta Error | Hf | Hf Error
1 | 2026-02-03 14:13 | System Check | 54.94 | cps | Final | 176 | 7.31 | 20
2 | 2026-02-03 14:14 | General Metals | 16.38 | % | Final | [9 empty] | 1.25Cr(P11) : 0.33 | No Match : *3.81 |  | 0 | 0.032 | 0 | 0.025 | 0 | 0.03 | 0 | 0.015 | 0 | 0.032 | 0 | 40 | 0.524 | 0.019 | 0 | 0.004 | 0 | 0.004 | 0 | 0.003 | 0.007 | 0.007 | 0 | 0.004 | 0 | 0.001 | 0 | 0.057 | 0.02 | 0.02 | 0.049 | 0.037 | 0 | 0.086 | 0.251 | 0.199 | 96.667 | 0.266 | 0.575 | 0.098 | 1.118 | 0.068 | 0 | 0.032 | 0.043 | 0.037 | 0.75 | 0.011
3 | 2026-02-03 14:15 | General Metals | 17.95 | % | Final | [9 empty] | 1.25Cr(P11) : 0.00 | No Match : *3.61 |  | 0 | 0.032 | 0 | 0.023 | 0 | 0.019 | 0 | 0.015 | 0 | 0.025 | 0 | 40 | 0.504 | 0.018 | 0 | 0.003 | 0 | 0.002 | 0 | 0.005 | 0 | 0.008 | 0 | 0.004 | 0 | 0.001 | 0 | 0.046 | 0.021 | 0.019 | 0.046 | 0.035 | 0 | 0.082 | 0.194 | 0.189 | 96.763 | 0.25 | 0.552 | 0.092 | 1.119 | 0.064 | 0 | 0.027 | 0.055 | 0.037 | 0.75 | 0.011
4 | 2026-02-03 14:15 | General Metals | 20.91 | % | Final | [9 empty] | No Match : *5.00 | No Match : *5.25 |  | 0 | 0.027 | 0 | 0.021 | 0 | 0.016 | 0 | 0.013 | 0 | 0.025 | 0 | 40 | 0 | 0.003 | 0 | 0.003 | 0 | 0.002 | 0 | 0.003 | 0 | 0.005 | 0 | 0.004 | 0 | 0.001 | 0 | 0.044 | 0 | 0.03 | 0 | 0.106 | 64.053 | 0.303 | 0.547 | 0.129 | 34.965 | 0.236 | 0.117 | 0.041 | 0.316 | 0.042 | 0 | 0.028 | 0 | 0.068
5 | 2026-02-03 14:16 | General Metals | 8.41 | % | Final | [9 empty] | No Match : *5.00 | No Match : *5.00 |  | 0 | 0.006 | 0 | 0.004 | 0 | 0.004 | 0 | 0.003 | 0 | 0.003 | 96.523 | 0.097 | 0 | 0.001 | 0 | 0.001 | 0 | 0.001 | 0 | 0.001 | 0 | 0.001 | 0 | 0.001 | 0 | 0.001 | 0 | 0.005 | 0 | 0.003 | 0 | 0.003 | 0 | 0.005 | 0 | 0.01 | 0.447 | 0.043 | 0 | 0.011 | 0 | 0.021 | 0 | 0.079 | 3.028 | 0.254
6 | 2026-02-04 09:51 | System Check | 63.37 | cps | Final | 182.29 | 7.31 | 20
7 | 2026-02-04 09:51 | General Metals | 18.84 | % | Final | [9 empty] | SS-316 : 0.23 | No Match : *4.78 |  | 0 | 0.033 | 0 | 0.031 | 0 | 0.017 | 0 | 0.018 | 0 | 0.017 | 0 | 40 | 2.362 | 0.037 | 0.007 | 0.004 | 0 | 0.002 | 0 | 0.005 | 0 | 0.005 | 0 | 0.006 | 0 | 0.001 | 0.06 | 0.049 | 0.027 | 0.021 | 0.308 | 0.075 | 11.67 | 0.264 | 0.408 | 0.188 | 67.087 | 0.348 | 1.756 | 0.161 | 16.218 | 0.192 | 0.096 | 0.052 | 0 | 0.067
8 | 2026-02-04 09:54 | General Metals | 18.17 | % | Final | [9 empty] | SS-321 : *3.76 | SS-304 : *3.95 |  | 0 | 0.025 | 0 | 0.024 | 0 | 0.023 | 0 | 0.012 | 0 | 0.015 | 0 | 40 | 1.419 | 0.026 | 0.004 | 0.003 | 0.003 | 0.002 | 0 | 0.004 | 0 | 0.004 | 0 | 0.004 | 0 | 0.001 | 0 | 0.049 | 0 | 0.02 | 0.264 | 0.066 | 9.265 | 0.236 | 0.332 | 0.184 | 69.239 | 0.341 | 1.568 | 0.157 | 17.67 | 0.193 | 0.098 | 0.051 | 0.136 | 0.053
9 | 2026-02-04 09:54 | General Metals | 27.95 | % | Final | [9 empty] | SS-304 : *3.41 | No Match : *4.14 |  | 0 | 0.023 | 0 | 0.022 | 0 | 0.012 | 0 | 0.009 | 0.018 | 0.012 | 0 | 40 | 1.413 | 0.021 | 0.005 | 0.003 | 0 | 0.002 | 0.011 | 0.005 | 0 | 0.003 | 0 | 0.003 | 0 | 0.001 | 0 | 0.048 | 0 | 0.014 | 0.172 | 0.051 | 9.781 | 0.191 | 0.306 | 0.146 | 69.034 | 0.272 | 1.481 | 0.123 | 17.62 | 0.153 | 0.105 | 0.04 | 0.054 | 0.035
10 | 2026-02-04 09:56 | General Metals | 9.86 | % | Final | [9 empty] | SS-316 : 0.00 | No Match : *4.21 |  | 0 | 0.068 | 0 | 0.054 | 0 | 0.033 | 0 | 0.019 | 0 | 0.041 | 0 | 40 | 2.059 | 0.053 | 0.009 | 0.006 | 0 | 0.005 | 0 | 0.011 | 0 | 0.01 | 0 | 0.005 | 0 | 0.001 | 0 | 0.061 | 0 | 0.042 | 0.256 | 0.112 | 10.946 | 0.405 | 0 | 0.4 | 68.253 | 0.577 | 1.424 | 0.247 | 16.773 | 0.308 | 0.158 | 0.089 | 0.121 | 0.085
11 | 2026-02-04 09:56 | General Metals | 8.74 | % | Final | [9 empty] | SS-316 : 0.65 | No Match : *4.29 |  | 0 | 0.042 | 0.046 | 0.034 | 0 | 0.026 | 0 | 0.02 | 0.026 | 0.026 | 0 | 40 | 2.097 | 0.052 | 0 | 0.008 | 0 | 0.005 | 0 | 0.008 | 0 | 0.007 | 0 | 0.009 | 0 | 0.001 | 0 | 0.08 | 0.04 | 0.033 | 0.283 | 0.112 | 11.063 | 0.395 | 0.458 | 0.289 | 67.734 | 0.533 | 1.715 | 0.247 | 16.435 | 0.294 | 0 | 0.094 | 0.102 | 0.08
12 | 2026-02-04 09:57 | General Metals | 10.53 | % | Final | [9 empty] | SS-316 : 0.17 | No Match : *3.98 |  | 0 | 0.041 | 0 | 0.044 | 0 | 0.027 | 0 | 0.019 | 0.029 | 0.025 | 0 | 40 | 2.214 | 0.05 | 0 | 0.006 | 0 | 0.004 | 0 | 0.015 | 0 | 0.007 | 0 | 0.006 | 0 | 0.001 | 0 | 0.066 | 0 | 0.026 | 0.321 | 0.107 | 11.458 | 0.371 | 0.26 | 0.264 | 66.917 | 0.497 | 1.869 | 0.231 | 16.852 | 0.277 | 0.079 | 0.072 | 0 | 0.11
13 | 2026-02-04 09:58 | General Metals | 11.26 | % | Final | [9 empty] | SS-316 : 1.42 | No Match : *4.38 |  | 0 | 0.044 | 0 | 0.036 | 0 | 0.027 | 0 | 0.02 | 0.031 | 0.027 | 0 | 40 | 2.29 | 0.056 | 0 | 0.008 | 0 | 0.006 | 0 | 0.018 | 0 | 0.017 | 0 | 0.009 | 0 | 0.001 | 0 | 0.094 | 0.039 | 0.035 | 0.392 | 0.118 | 10.5 | 0.396 | 0 | 0.472 | 69.652 | 0.602 | 1.054 | 0.233 | 15.889 | 0.298 | 0 | 0.125 | 0.151 | 0.089
14 | 2026-02-04 09:58 | General Metals | 5.51 | % | Final | [9 empty] | SS-316 : 1.13 | No Match : *4.08 |  | 0 | 0.065 | 0 | 0.076 | 0 | 0.042 | 0 | 0.029 | 0 | 0.047 | 0 | 40 | 2.228 | 0.078 | 0 | 0.013 | 0 | 0.009 | 0 | 0.036 | 0 | 0.033 | 0 | 0.011 | 0 | 0.042 | 0 | 0.001 | 0 | 0.064 | 0.44 | 0.171 | 9.937 | 0.549 | 0.399 | 0.414 | 69.304 | 0.768 | 1.184 | 0.338 | 16.252 | 0.423 | 0 | 0.145 | 0.254 | 0.145
15 | 2026-02-04 09:59 | General Metals | 6.16 | % | Final | [9 empty] | SS-316 : 1.73 | No Match : *4.37 |  | 0 | 0.072 | 0 | 0.072 | 0 | 0.043 | 0 | 0.031 | 0 | 0.054 | 0 | 40 | 2.251 | 0.075 | 0 | 0.007 | 0 | 0.007 | 0 | 0.026 | 0 | 0.017 | 0 | 0.012 | 0 | 0.001 | 0 | 0.102 | 0.052 | 0.05 | 0.454 | 0.163 | 10.306 | 0.524 | 0.418 | 0.385 | 69.352 | 0.721 | 1.43 | 0.319 | 15.736 | 0.39 | 0 | 0.09 | 0 | 0.176
16 | 2026-02-04 09:59 | General Metals | 8.09 | % | Final | [9 empty] | SS-316 : 1.16 | No Match : *3.69 |  | 0 | 0.071 | 0 | 0.049 | 0 | 0.037 | 0 | 0.03 | 0 | 0.043 | 0 | 40 | 2.31 | 0.072 | 0 | 0.007 | 0 | 0.006 | 0 | 0.013 | 0 | 0.013 | 0 | 0.013 | 0 | 0.001 | 0 | 0.103 | 0 | 0.055 | 0.285 | 0.148 | 10.876 | 0.516 | 0 | 0.553 | 67.22 | 0.75 | 2.058 | 0.335 | 17.085 | 0.397 | 0.165 | 0.114 | 0 | 0.109
17 | 2026-02-04 09:59 | General Metals | 10.39 | % | Final | [9 empty] | SS-316 : 1.86 | No Match : *4.53 |  | 0 | 0.058 | 0 | 0.053 | 0 | 0.029 | 0 | 0.029 | 0 | 0.031 | 0 | 40 | 2.25 | 0.057 | 0.017 | 0.007 | 0 | 0.004 | 0 | 0.009 | 0 | 0.01 | 0 | 0.01 | 0 | 0.001 | 0 | 0.103 | 0 | 0.04 | 0.339 | 0.121 | 11.069 | 0.41 | 0.726 | 0.3 | 67.566 | 0.557 | 1.61 | 0.25 | 16.275 | 0.304 | 0.147 | 0.087 | 0 | 0.097
18 | 2026-02-04 10:00 | General Metals | 8.45 | % | Final | [9 empty] | SS-304 : *3.41 | No Match : *4.11 |  | 0 | 0.041 | 0 | 0.039 | 0 | 0.023 | 0 | 0.019 | 0 | 0.043 | 0 | 40 | 1.322 | 0.04 | 0 | 0.004 | 0 | 0.004 | 0.016 | 0.012 | 0 | 0.008 | 0 | 0.006 | 0 | 0.001 | 0 | 0.059 | 0 | 0.046 | 0.314 | 0.108 | 9.124 | 0.372 | 0 | 0.338 | 69.93 | 0.555 | 1.264 | 0.241 | 17.933 | 0.308 | 0.095 | 0.079 | 0 | 0.119
19 | 2026-02-04 10:09 | General Metals | 15.39 | % | Final | [9 empty] | SS-316 : 0.29 | No Match : *4.12 |  | 0 | 0.033 | 0 | 0.028 | 0 | 0.022 | 0 | 0.015 | 0.022 | 0.02 | 0 | 40 | 2.132 | 0.042 | 0 | 0.004 | 0 | 0.003 | 0 | 0.01 | 0 | 0.01 | 0 | 0.006 | 0 | 0.001 | 0 | 0.07 | 0.037 | 0.026 | 0.165 | 0.082 | 10.165 | 0.309 | 0.36 | 0.231 | 69.391 | 0.428 | 1.126 | 0.188 | 16.535 | 0.237 | 0.065 | 0.061 | 0 | 0.072
20 | 2026-02-04 10:10 | General Metals | 7.33 | % | Final | [9 empty] | SS-316 : 1.17 | No Match : *3.81 |  | 0 | 0.043 | 0 | 0.036 | 0 | 0.025 | 0 | 0.02 | 0.03 | 0.028 | 0 | 40 | 2.081 | 0.058 | 0 | 0.005 | 0 | 0.004 | 0 | 0.01 | 0 | 0.01 | 0 | 0.005 | 0 | 0.001 | 0 | 0.063 | 0 | 0.039 | 0.219 | 0.117 | 10.517 | 0.428 | 0.557 | 0.322 | 67.712 | 0.592 | 1.354 | 0.267 | 17.316 | 0.335 | 0.213 | 0.101 | 0 | 0.12
21 | 2026-02-04 10:10 | General Metals | 14.53 | % | Final | [9 empty] | SS-316 : 0.37 | No Match : *4.40 |  | 0 | 0.032 | 0 | 0.025 | 0 | 0.019 | 0 | 0.015 | 0.022 | 0.02 | 0 | 40 | 2.112 | 0.039 | 0 | 0.004 | 0 | 0.003 | 0 | 0.008 | 0 | 0.005 | 0 | 0.008 | 0 | 0.001 | 0 | 0.074 | 0 | 0.021 | 0.144 | 0.076 | 10.183 | 0.29 | 0.354 | 0.217 | 70.152 | 0.401 | 0.979 | 0.173 | 16.053 | 0.219 | 0 | 0.078 | 0 | 0.041
22 | 2026-02-04 10:11 | General Metals | 9.94 | % | Final | [9 empty] | SS-316 : *1.89 | No Match : *4.39 |  | 0 | 0.041 | 0 | 0.031 | 0 | 0.023 | 0 | 0.018 | 0 | 0.033 | 0 | 40 | 2.087 | 0.048 | 0 | 0.005 | 0 | 0.005 | 0 | 0.006 | 0 | 0.008 | 0 | 0.009 | 0 | 0.001 | 0 | 0.062 | 0.038 | 0.03 | 0.139 | 0.093 | 9.529 | 0.352 | 0.359 | 0.27 | 70.785 | 0.494 | 0.802 | 0.212 | 16.139 | 0.272 | 0.123 | 0.076 | 0 | 0.057
23 | 2026-02-04 10:11 | General Metals | 13.33 | % | Final | [9 empty] | SS-316 : 0.95 | No Match : *4.44 |  | 0 | 0.046 | 0 | 0.029 | 0 | 0.022 | 0 | 0.018 | 0.025 | 0.024 | 0 | 40 | 2.085 | 0.046 | 0 | 0.004 | 0 | 0.004 | 0 | 0.006 | 0 | 0.011 | 0 | 0.005 | 0 | 0.001 | 0 | 0.056 | 0 | 0.042 | 0 | 0.122 | 10.093 | 0.34 | 0.509 | 0.256 | 69.911 | 0.477 | 1.001 | 0.204 | 16.263 | 0.259 | 0 | 0.083 | 0.111 | 0.072
24 | 2026-02-04 10:12 | General Metals | 18.15 | % | Final | [9 empty] | SS-316 : 1.46 | No Match : *4.66 |  | 0 | 0.029 | 0 | 0.022 | 0 | 0.02 | 0 | 0.013 | 0 | 0.018 | 0 | 40 | 2.101 | 0.035 | 0 | 0.003 | 0 | 0.003 | 0 | 0.004 | 0 | 0.004 | 0 | 0.004 | 0 | 0.001 | 0 | 0.054 | 0 | 0.016 | 0.12 | 0.067 | 10.201 | 0.258 | 0.56 | 0.194 | 69.896 | 0.356 | 0.972 | 0.153 | 16.081 | 0.195 | 0.068 | 0.05 | 0 | 0.05
25 | 2026-02-04 10:13 | General Metals | 23.71 | % | Final | [9 empty] | SS-316 : 1.83 | No Match : *4.95 |  | 0 | 0.027 | 0.021 | 0.019 | 0 | 0.017 | 0 | 0.014 | 0 | 0.015 | 0 | 40 | 2.083 | 0.03 | 0 | 0.003 | 0 | 0.002 | 0 | 0.003 | 0 | 0.004 | 0 | 0.003 | 0 | 0.001 | 0 | 0.05 | 0.029 | 0.018 | 0.153 | 0.058 | 9.997 | 0.221 | 0.587 | 0.168 | 69.934 | 0.306 | 1.055 | 0.133 | 16.093 | 0.168 | 0.045 | 0.041 | 0 | 0.033
26 | 2026-02-04 10:13 | General Metals | 25.8 | % | Final | [9 empty] | SS-316 : 1.59 | No Match : *4.76 |  | 0 | 0.024 | 0 | 0.025 | 0 | 0.014 | 0 | 0.012 | 0.02 | 0.014 | 0 | 40 | 2.112 | 0.029 | 0 | 0.003 | 0 | 0.003 | 0 | 0.003 | 0 | 0.003 | 0 | 0.004 | 0 | 0.001 | 0 | 0.035 | 0.025 | 0.016 | 0.13 | 0.055 | 9.955 | 0.21 | 0.51 | 0.16 | 70.114 | 0.29 | 0.958 | 0.126 | 16.081 | 0.16 | 0.093 | 0.043 | 0 | 0.033
27 | 2026-02-04 10:14 | General Metals | 9.59 | % | Final | [9 empty] | SS-316 : *1.93 | No Match : *4.11 |  | 0 | 0.05 | 0 | 0.043 | 0 | 0.03 | 0 | 0.025 | 0 | 0.024 | 0 | 40 | 2.175 | 0.05 | 0 | 0.005 | 0 | 0.003 | 0 | 0.01 | 0 | 0.009 | 0 | 0.006 | 0 | 0.001 | 0 | 0.109 | 0 | 0.047 | 0 | 0.129 | 10.711 | 0.371 | 0.813 | 0.278 | 67.257 | 0.518 | 1.632 | 0.233 | 17.145 | 0.286 | 0.082 | 0.076 | 0.184 | 0.087
28 | 2026-02-04 10:14 | General Metals | 13.33 | % | Final | [9 empty] | SS-316 : 1.32 | No Match : *4.32 |  | 0 | 0.045 | 0 | 0.04 | 0 | 0.023 | 0 | 0.02 | 0 | 0.02 | 0 | 40 | 2.171 | 0.042 | 0 | 0.005 | 0 | 0.004 | 0 | 0.005 | 0 | 0.004 | 0.006 | 0.006 | 0 | 0.001 | 0 | 0.069 | 0.034 | 0.025 | 0.19 | 0.082 | 10.265 | 0.303 | 0.534 | 0.228 | 69.105 | 0.42 | 1.131 | 0.184 | 16.425 | 0.232 | 0.075 | 0.061 | 0.064 | 0.058
29 | 2026-02-04 10:15 | General Metals | 9.97 | % | Final | [9 empty] | SS-316 : 1.79 | No Match : *4.71 |  | 0 | 0.046 | 0.045 | 0.035 | 0 | 0.025 | 0 | 0.019 | 0.027 | 0.026 | 0 | 40 | 2.192 | 0.051 | 0 | 0.008 | 0 | 0.003 | 0 | 0.017 | 0 | 0.007 | 0 | 0.009 | 0 | 0.001 | 0 | 0.062 | 0 | 0.038 | 0.21 | 0.102 | 10.232 | 0.37 | 0.754 | 0.282 | 68.828 | 0.512 | 1.138 | 0.225 | 16.461 | 0.284 | 0 | 0.102 | 0.111 | 0.079
30 | 2026-02-04 10:15 | General Metals | 9.61 | % | Final | [9 empty] | SS-316 : 1.62 | No Match : *3.89 |  | 0 | 0.042 | 0 | 0.035 | 0 | 0.024 | 0 | 0.019 | 0.039 | 0.026 | 0 | 40 | 2.062 | 0.049 | 0 | 0.005 | 0 | 0.003 | 0 | 0.009 | 0 | 0.007 | 0 | 0.006 | 0 | 0.001 | 0 | 0.095 | 0.05 | 0.034 | 0.2 | 0.1 | 10.256 | 0.368 | 0.644 | 0.28 | 67.609 | 0.514 | 1.6 | 0.236 | 17.408 | 0.29 | 0.13 | 0.08 | 0 | 0.087
31 | 2026-02-04 10:16 | General Metals | 3.86 | % | Final | [9 empty] | SS-316 : 1.86 | No Match : *4.08 |  | 0 | 0.08 | 0 | 0.06 | 0 | 0.06 | 0 | 0.042 | 0 | 0.063 | 0 | 40 | 2.093 | 0.095 | 0 | 0.01 | 0 | 0.006 | 0 | 0.021 | 0 | 0.044 | 0 | 0.018 | 0 | 0.001 | 0 | 0.126 | 0.073 | 0.07 | 0.269 | 0.195 | 9.709 | 0.682 | 0.71 | 0.525 | 70.01 | 0.969 | 1.147 | 0.418 | 15.987 | 0.524 | 0 | 0.115 | 0 | 0.232
32 | 2026-02-04 10:16 | General Metals | 16.77 | % | Final | [9 empty] | SS-316 : 2.15 | No Match : *4.97 |  | 0 | 0.032 | 0 | 0.034 | 0 | 0.023 | 0 | 0.015 | 0 | 0.019 | 0 | 40 | 2.148 | 0.037 | 0 | 0.003 | 0 | 0.002 | 0 | 0.006 | 0 | 0.003 | 0 | 0.004 | 0 | 0.001 | 0 | 0.049 | 0.034 | 0.022 | 0.072 | 0.067 | 10.241 | 0.267 | 0.619 | 0.201 | 69.931 | 0.37 | 0.995 | 0.158 | 15.958 | 0.202 | 0 | 0.083 | 0 | 0.055
33 | 2026-02-04 10:17 | General Metals | 25.6 | % | Final | [9 empty] | SS-316 : 1.80 | No Match : *4.86 |  | 0 | 0.034 | 0 | 0.018 | 0 | 0.013 | 0 | 0.01 | 0 | 0.014 | 0 | 40 | 2.068 | 0.028 | 0 | 0.003 | 0 | 0.002 | 0 | 0.004 | 0 | 0.004 | 0 | 0.003 | 0 | 0.001 | 0 | 0.057 | 0 | 0.017 | 0.116 | 0.054 | 9.955 | 0.211 | 0.546 | 0.16 | 70.007 | 0.294 | 1.025 | 0.127 | 16.183 | 0.161 | 0.099 | 0.043 | 0 | 0.034
34 | 2026-02-04 10:17 | General Metals | 7.37 | % | Final | [9 empty] | SS-316 : 0.86 | No Match : *4.17 |  | 0 | 0.048 | 0 | 0.059 | 0 | 0.028 | 0 | 0.022 | 0 | 0.037 | 0 | 40 | 2.081 | 0.059 | 0 | 0.005 | 0 | 0.004 | 0 | 0.01 | 0 | 0.021 | 0 | 0.006 | 0 | 0.001 | 0 | 0.116 | 0 | 0.054 | 0 | 0.173 | 10.315 | 0.441 | 0.47 | 0.329 | 70.018 | 0.618 | 0.961 | 0.26 | 16.059 | 0.331 | 0.094 | 0.088 | 0 | 0.068
35 | 2026-02-04 10:17 | General Metals | 5.02 | % | Final | [9 empty] | SS-316 : 0.63 | No Match : *3.54 |  | 0 | 0.062 | 0 | 0.048 | 0 | 0.036 | 0 | 0.029 | 0 | 0.037 | 0 | 40 | 2.117 | 0.076 | 0 | 0.007 | 0 | 0.004 | 0 | 0.024 | 0.028 | 0.025 | 0 | 0.012 | 0 | 0.001 | 0 | 0.128 | 0 | 0.062 | 0 | 0.153 | 10.784 | 0.567 | 0.57 | 0.423 | 67.478 | 0.787 | 1.542 | 0.356 | 17.31 | 0.439 | 0 | 0.169 | 0.171 | 0.131
36 | 2026-02-04 10:18 | General Metals | 5.26 | % | Final | [9 empty] | SS-316 : 0.66 | No Match : *3.85 |  | 0 | 0.069 | 0 | 0.076 | 0 | 0.035 | 0 | 0.03 | 0 | 0.05 | 0 | 40 | 2.122 | 0.074 | 0 | 0.008 | 0 | 0.004 | 0 | 0.027 | 0 | 0.012 | 0 | 0.013 | 0 | 0.031 | 0 | 0.001 | 0 | 0.05 | 0.284 | 0.154 | 10.052 | 0.538 | 0.561 | 0.41 | 69.021 | 0.75 | 0.898 | 0.325 | 16.874 | 0.421 | 0.188 | 0.126 | 0 | 0.13
37 | 2026-02-04 10:19 | General Metals | 11.02 | % | Final | [9 empty] | SS-316 : 1.62 | No Match : *4.34 |  | 0 | 0.042 | 0 | 0.038 | 0 | 0.034 | 0 | 0.03 | 0.026 | 0.025 | 0 | 40 | 2.04 | 0.049 | 0 | 0.006 | 0 | 0.005 | 0 | 0.01 | 0 | 0.019 | 0 | 0.005 | 0 | 0.001 | 0 | 0.067 | 0 | 0.034 | 0.113 | 0.094 | 9.829 | 0.364 | 0.365 | 0.276 | 70.416 | 0.511 | 0.876 | 0.218 | 16.215 | 0.281 | 0 | 0.119 | 0.118 | 0.078
38 | 2026-02-04 10:19 | General Metals | 6.39 | % | Final | [9 empty] | SS-316 : 0.90 | No Match : *3.56 |  | 0 | 0.063 | 0 | 0.041 | 0 | 0.038 | 0 | 0.029 | 0.043 | 0.033 | 0 | 40 | 2.015 | 0.066 | 0 | 0.01 | 0 | 0.004 | 0 | 0.021 | 0 | 0.015 | 0 | 0.011 | 0 | 0.001 | 0 | 0.089 | 0 | 0.054 | 0.236 | 0.138 | 10.321 | 0.501 | 0.552 | 0.381 | 67.223 | 0.699 | 1.439 | 0.32 | 17.798 | 0.4 | 0.162 | 0.116 | 0.21 | 0.124
39 | 2026-02-04 10:19 | General Metals | 5.9 | % | Final | [9 empty] | SS-316 : 0.94 | No Match : *4.11 |  | 0 | 0.056 | 0 | 0.058 | 0 | 0.035 | 0 | 0.026 | 0 | 0.056 | 0 | 40 | 2.171 | 0.07 | 0 | 0.009 | 0 | 0.004 | 0 | 0.01 | 0 | 0.011 | 0 | 0.008 | 0 | 0.001 | 0 | 0.075 | 0 | 0.056 | 0.22 | 0.139 | 10.47 | 0.505 | 0.478 | 0.375 | 69.485 | 0.694 | 0.894 | 0.296 | 16.154 | 0.38 | 0.126 | 0.107 | 0 | 0.147
40 | 2026-02-04 10:20 | General Metals | 9.62 | % | Final | [9 empty] | SS-316 : 0.81 | No Match : *4.19 |  | 0 | 0.05 | 0 | 0.041 | 0 | 0.026 | 0 | 0.029 | 0 | 0.028 | 0 | 40 | 2.222 | 0.054 | 0.006 | 0.006 | 0 | 0.005 | 0 | 0.008 | 0 | 0.01 | 0 | 0.006 | 0 | 0.001 | 0 | 0.071 | 0 | 0.042 | 0.269 | 0.108 | 10.195 | 0.381 | 0.481 | 0.285 | 69.148 | 0.529 | 1.106 | 0.23 | 16.569 | 0.293 | 0 | 0.113 | 0 | 0.104
41 | 2026-02-04 10:20 | General Metals | 8.69 | % | Final | [9 empty] | SS-304 : *2.86 | No Match : *3.76 |  | 0 | 0.068 | 0 | 0.048 | 0 | 0.032 | 0 | 0.025 | 0 | 0.028 | 0 | 40 | 0.885 | 0.034 | 0 | 0.004 | 0 | 0.006 | 0 | 0.011 | 0 | 0.009 | 0 | 0.007 | 0 | 0.001 | 0 | 0.126 | 0 | 0.022 | 0.164 | 0.107 | 9.306 | 0.404 | 0.376 | 0.315 | 69.786 | 0.594 | 1.7 | 0.268 | 17.781 | 0.331 | 0 | 0.095 | 0 | 0.081
42 | 2026-02-04 10:20 | General Metals | 10.76 | % | Final | [9 empty] | SS-304 : *2.69 | No Match : *3.59 |  | 0 | 0.034 | 0 | 0.029 | 0 | 0.026 | 0 | 0.016 | 0 | 0.021 | 0 | 40 | 0.828 | 0.026 | 0 | 0.005 | 0 | 0.003 | 0 | 0.005 | 0 | 0.005 | 0 | 0.007 | 0 | 0.001 | 0 | 0.049 | 0 | 0.034 | 0.203 | 0.088 | 10.007 | 0.323 | 0.498 | 0.249 | 68.987 | 0.459 | 1.484 | 0.208 | 17.889 | 0.258 | 0.101 | 0.066 | 0 | 0.042
43 | 2026-02-04 10:21 | General Metals | 6.42 | % | Final | [9 empty] | SS-321 : *2.88 | No Match : *3.40 |  | 0 | 0.049 | 0 | 0.041 | 0 | 0.028 | 0 | 0.022 | 0.04 | 0.03 | 0 | 40 | 0.928 | 0.038 | 0 | 0.005 | 0 | 0.006 | 0 | 0.008 | 0 | 0.019 | 0 | 0.012 | 0 | 0.001 | 0 | 0.067 | 0.046 | 0.038 | 0.235 | 0.123 | 9.592 | 0.441 | 0.408 | 0.342 | 69.627 | 0.635 | 1.556 | 0.287 | 17.412 | 0.354 | 0 | 0.143 | 0.155 | 0.099
44 | 2026-02-04 10:22 | General Metals | 3.86 | % | Final | [9 empty] | SS-316 : 1.93 | No Match : *2.93 |  | 0 | 0.118 | 0 | 0.097 | 0 | 0.054 | 0 | 0.047 | 0 | 0.074 | 0 | 40 | 2.173 | 0.102 | 0 | 0.009 | 0 | 0.007 | 0 | 0.028 | 0 | 0.05 | 0 | 0.008 | 0 | 0.001 | 0 | 0.187 | 0 | 0.104 | 0 | 0.305 | 10.704 | 0.75 | 0 | 0.74 | 70.942 | 1.101 | 0.679 | 0.419 | 15.5 | 0.547 | 0 | 0.168 | 0 | 0.109
45 | 2026-02-04 10:22 | General Metals | 7.57 | % | Final | [9 empty] | SS-316 : 1.52 | No Match : *4.42 |  | 0 | 0.048 | 0 | 0.038 | 0 | 0.028 | 0 | 0.022 | 0.044 | 0.031 | 0 | 40 | 2.111 | 0.059 | 0 | 0.006 | 0 | 0.005 | 0 | 0.008 | 0 | 0.013 | 0 | 0.007 | 0 | 0.001 | 0 | 0.075 | 0.06 | 0.04 | 0.145 | 0.114 | 10.272 | 0.432 | 0.64 | 0.324 | 69.706 | 0.596 | 0.859 | 0.253 | 16.055 | 0.326 | 0.107 | 0.09 | 0 | 0.129
46 | 2026-02-04 10:22 | General Metals | 6.35 | % | Final | [9 empty] | SS-304 : *2.83 | No Match : *3.68 |  | 0 | 0.055 | 0 | 0.037 | 0 | 0.036 | 0 | 0.034 | 0 | 0.031 | 0 | 40 | 0.902 | 0.039 | 0 | 0.005 | 0 | 0.004 | 0.019 | 0.015 | 0 | 0.026 | 0 | 0.007 | 0 | 0.001 | 0 | 0.098 | 0.053 | 0.042 | 0.223 | 0.125 | 9.845 | 0.459 | 0 | 0.483 | 69.47 | 0.696 | 1.438 | 0.293 | 17.92 | 0.371 | 0.128 | 0.098 | 0 | 0.125
47 | 2026-02-04 10:23 | General Metals | 9.69 | % | Final | [9 empty] | SS-304 : *3.56 | No Match : *4.01 |  | 0 | 0.042 | 0 | 0.027 | 0 | 0.021 | 0 | 0.017 | 0 | 0.028 | 0 | 40 | 1.105 | 0.032 | 0 | 0.004 | 0 | 0.005 | 0 | 0.012 | 0 | 0.007 | 0 | 0.008 | 0 | 0.001 | 0 | 0.052 | 0.043 | 0.029 | 0.218 | 0.094 | 9.673 | 0.342 | 0.412 | 0.264 | 69.375 | 0.488 | 1.475 | 0.221 | 17.511 | 0.274 | 0.094 | 0.071 | 0.093 | 0.069
48 | 2026-02-04 10:23 | General Metals | 10.25 | % | Final | [9 empty] | SS-304 : *2.53 | No Match : *3.44 |  | 0 | 0.035 | 0 | 0.042 | 0 | 0.019 | 0 | 0.018 | 0.03 | 0.021 | 0 | 40 | 0.787 | 0.025 | 0 | 0.005 | 0 | 0.003 | 0 | 0.005 | 0 | 0.009 | 0 | 0.007 | 0 | 0.001 | 0 | 0.087 | 0.027 | 0.025 | 0.178 | 0.086 | 9.393 | 0.322 | 0.395 | 0.251 | 69.453 | 0.471 | 1.387 | 0.21 | 18.204 | 0.266 | 0.085 | 0.066 | 0.061 | 0.06
49 | 2026-02-04 10:23 | General Metals | 15.5 | % | Final | [9 empty] | SS-304 : *3.14 | No Match : *3.97 |  | 0 | 0.031 | 0 | 0.026 | 0 | 0.02 | 0 | 0.013 | 0 | 0.017 | 0 | 40 | 0.86 | 0.021 | 0 | 0.003 | 0 | 0.002 | 0 | 0.004 | 0 | 0.004 | 0 | 0.003 | 0 | 0.001 | 0 | 0.045 | 0.024 | 0.019 | 0.182 | 0.07 | 9.983 | 0.261 | 0.202 | 0.198 | 69.075 | 0.373 | 1.463 | 0.168 | 18.09 | 0.21 | 0.06 | 0.051 | 0.061 | 0.048
50 | 2026-02-04 10:24 | General Metals | 6.89 | % | Final | [9 empty] | SS-316 : 0.29 | No Match : *4.06 |  | 0 | 0.054 | 0 | 0.045 | 0 | 0.031 | 0 | 0.025 | 0 | 0.055 | 0 | 40 | 2.127 | 0.068 | 0 | 0.006 | 0 | 0.004 | 0 | 0.01 | 0 | 0.025 | 0 | 0.008 | 0 | 0.001 | 0 | 0.146 | 0 | 0.04 | 0.271 | 0.139 | 10.283 | 0.497 | 0 | 0.581 | 69.79 | 0.752 | 0.803 | 0.29 | 16.556 | 0.382 | 0 | 0.106 | 0.168 | 0.114
51 | 2026-02-04 10:24 | General Metals | 5.01 | % | Final | [9 empty] | SS-316 : 0.36 | No Match : *4.05 |  | 0 | 0.064 | 0 | 0.049 | 0 | 0.036 | 0 | 0.029 | 0 | 0.063 | 0 | 40 | 2.18 | 0.079 | 0 | 0.008 | 0 | 0.004 | 0 | 0.008 | 0 | 0.032 | 0 | 0.008 | 0 | 0.001 | 0.171 | 0.133 | 0 | 0.095 | 0.214 | 0.154 | 10.183 | 0.565 | 0.43 | 0.422 | 69.12 | 0.792 | 1.278 | 0.347 | 16.23 | 0.433 | 0.193 | 0.131 | 0 | 0.179
52 | 2026-02-04 10:25 | General Metals | 5.31 | % | Final | [9 empty] | SS-316 : 0.31 | No Match : *3.61 |  | 0 | 0.059 | 0 | 0.068 | 0 | 0.035 | 0 | 0.035 | 0 | 0.061 | 0 | 40 | 2.152 | 0.075 | 0 | 0.007 | 0 | 0.004 | 0 | 0.014 | 0 | 0.033 | 0 | 0.007 | 0 | 0.001 | 0 | 0.138 | 0 | 0.049 | 0 | 0.219 | 11.358 | 0.566 | 0.429 | 0.411 | 66.738 | 0.784 | 1.224 | 0.342 | 17.757 | 0.436 | 0.194 | 0.131 | 0.148 | 0.125
53 | 2026-02-04 10:25 | General Metals | 6.72 | % | Final | [9 empty] | SS-316 : 0.25 | No Match : *4.08 |  | 0 | 0.079 | 0 | 0.055 | 0 | 0.03 | 0 | 0.029 | 0.039 | 0.032 | 0 | 40 | 2.191 | 0.066 | 0 | 0.008 | 0 | 0.004 | 0 | 0.02 | 0.022 | 0.019 | 0 | 0.009 | 0 | 0.001 | 0.189 | 0.122 | 0.213 | 0.071 | 0.272 | 0.131 | 10.009 | 0.465 | 0.359 | 0.348 | 69 | 0.652 | 1.076 | 0.283 | 16.629 | 0.362 | 0 | 0.104 | 0 | 0.138
54 | 2026-02-04 10:29 | General Metals | 0.14 | % | Final | [9 empty] | Ir : 0.00 | Pt : 0.00 |  | 0 | 2.413 | 0 | 1.55 | 0 | 1.329 | 0 | 1.844 | 0 | 2.17 | 99.99 | 0.001 | 0 | 0.088 | 0 | 0.063 | 0 | 0.042 | 0 | 0.059 | 0 | 0.735 | 0 | 2.401 | 0 | 0.001 | 0 | 9.618 | 0 | 1.775 | 0 | 8.041 | 0 | 10.298 | 0 | 0.135 | 0 | 0.625 | 0 | 0.281 | 0 | 0.732 | 0 | 1.065 | 0 | 1.991
55 | 2026-02-04 10:29 | General Metals | 3.87 | % | Final | [9 empty] | SS-316 : 1.58 | No Match : *4.01 |  | 0 | 0.105 | 0 | 0.075 | 0 | 0.046 | 0 | 0.037 | 0 | 0.047 | 0 | 40 | 2.392 | 0.102 | 0 | 0.012 | 0 | 0.007 | 0 | 0.026 | 0 | 0.043 | 0 | 0.007 | 0 | 0.001 | 0 | 0.139 | 0 | 0.093 | 0.238 | 0.199 | 11.163 | 0.72 | 0 | 0.752 | 68.753 | 1.038 | 1.731 | 0.446 | 15.721 | 0.526 | 0 | 0.14 | 0 | 0.115
56 | 2026-02-04 10:29 | General Metals | 3.81 | % | Final | [9 empty] | SS-304 : *2.50 | No Match : *3.45 |  | 0 | 0.092 | 0 | 0.06 | 0 | 0.056 | 0 | 0.041 | 0 | 0.065 | 0 | 40 | 0.965 | 0.059 | 0.014 | 0.01 | 0 | 0.007 | 0 | 0.018 | 0 | 0.019 | 0 | 0.022 | 0 | 0.001 | 0 | 0.132 | 0 | 0.068 | 0 | 0.171 | 8.61 | 0.641 | 0 | 0.507 | 71.204 | 0.961 | 1.102 | 0.423 | 18.105 | 0.545 | 0 | 0.159 | 0 | 0.152
57 | 2026-02-04 10:29 | General Metals | 6.42 | % | Final | [9 empty] | SS-304 : *3.42 | No Match : *4.07 |  | 0 | 0.052 | 0 | 0.036 | 0 | 0.026 | 0 | 0.021 | 0 | 0.045 | 0 | 40 | 1.165 | 0.043 | 0.007 | 0.006 | 0 | 0.005 | 0 | 0.011 | 0 | 0.018 | 0 | 0.006 | 0 | 0.001 | 0 | 0.12 | 0.044 | 0.038 | 0 | 0.168 | 9.545 | 0.441 | 0 | 0.426 | 69.685 | 0.678 | 1.345 | 0.283 | 17.907 | 0.363 | 0.301 | 0.114 | 0 | 0.14
58 | 2026-02-04 10:30 | General Metals | 9.65 | % | Final | [9 empty] | SS-304 : *3.61 | SS-316 : *3.84 |  | 0 | 0.046 | 0 | 0.033 | 0 | 0.023 | 0 | 0.018 | 0.03 | 0.025 | 0 | 40 | 1.558 | 0.041 | 0.007 | 0.005 | 0 | 0.005 | 0 | 0.008 | 0 | 0.008 | 0 | 0.008 | 0 | 0.001 | 0 | 0.074 | 0 | 0.038 | 0.265 | 0.099 | 9.454 | 0.35 | 0.352 | 0.272 | 69.008 | 0.505 | 1.522 | 0.23 | 17.7 | 0.286 | 0 | 0.109 | 0.103 | 0.074
59 | 2026-02-04 10:30 | General Metals | 4.97 | % | Final | [9 empty] | SS-316 : 0.91 | No Match : *4.26 |  | 0 | 0.069 | 0 | 0.05 | 0 | 0.034 | 0 | 0.026 | 0.044 | 0.037 | 0 | 40 | 2.251 | 0.078 | 0 | 0.012 | 0 | 0.008 | 0 | 0.017 | 0 | 0.017 | 0 | 0.006 | 0 | 0.001 | 0 | 0.156 | 0.244 | 0.087 | 0.222 | 0.158 | 11.677 | 0.579 | 0 | 0.511 | 67.346 | 0.801 | 2.005 | 0.363 | 16.061 | 0.422 | 0 | 0.134 | 0.148 | 0.126
60 | 2026-02-04 10:34 | General Metals | 6.23 | % | Final | [9 empty] | SS-316 : 1.24 | No Match : *4.28 |  | 0 | 0.052 | 0 | 0.049 | 0 | 0.03 | 0 | 0.024 | 0 | 0.05 | 0 | 40 | 2.139 | 0.066 | 0 | 0.012 | 0 | 0.007 | 0 | 0.012 | 0 | 0.022 | 0 | 0.006 | 0 | 0.001 | 0 | 0.102 | 0 | 0.037 | 0.31 | 0.138 | 9.9 | 0.477 | 0.377 | 0.362 | 69.237 | 0.673 | 1.196 | 0.297 | 16.587 | 0.372 | 0.136 | 0.106 | 0.116 | 0.103
61 | 2026-02-04 10:35 | General Metals | 8.46 | % | Final | [9 empty] | SS-316 : 1.15 | No Match : *4.30 |  | 0 | 0.044 | 0 | 0.034 | 0 | 0.026 | 0 | 0.02 | 0.036 | 0.028 | 0 | 40 | 2.126 | 0.055 | 0 | 0.006 | 0 | 0.003 | 0 | 0.016 | 0 | 0.01 | 0 | 0.005 | 0 | 0.001 | 0 | 0.064 | 0 | 0.042 | 0.22 | 0.109 | 10.534 | 0.402 | 0.548 | 0.298 | 69.014 | 0.551 | 0.983 | 0.237 | 16.538 | 0.305 | 0 | 0.116 | 0 | 0.131
62 | 2026-02-04 10:35 | General Metals | 6.15 | % | Final | [9 empty] | SS-316 : 1.29 | No Match : *3.48 |  | 0 | 0.054 | 0 | 0.053 | 0 | 0.039 | 0 | 0.025 | 0 | 0.039 | 0 | 40 | 2.119 | 0.067 | 0 | 0.006 | 0 | 0.005 | 0 | 0.015 | 0 | 0.025 | 0 | 0.007 | 0 | 0.001 | 0 | 0.113 | 0.061 | 0.046 | 0.165 | 0.131 | 11.13 | 0.498 | 0.462 | 0.362 | 66.555 | 0.682 | 1.435 | 0.306 | 18.071 | 0.39 | 0 | 0.156 | 0 | 0.165
63 | 2026-02-04 10:35 | General Metals | 12.51 | % | Final | [9 empty] | SS-316 : 1.57 | No Match : *4.40 |  | 0 | 0.034 | 0 | 0.041 | 0 | 0.02 | 0 | 0.015 | 0 | 0.022 | 0 | 40 | 2.09 | 0.042 | 0 | 0.008 | 0 | 0.004 | 0 | 0.008 | 0 | 0.006 | 0 | 0.004 | 0 | 0.001 | 0 | 0.086 | 0.182 | 0.044 | 0.458 | 0.096 | 9.838 | 0.309 | 0.246 | 0.231 | 69.78 | 0.433 | 1.306 | 0.192 | 16.028 | 0.237 | 0 | 0.1 | 0.07 | 0.061
64 | 2026-02-04 10:36 | General Metals | 9.92 | % | Final | [9 empty] | SS-316 : 0.00 | No Match : *4.10 |  | 0 | 0.044 | 0 | 0.038 | 0 | 0.025 | 0 | 0.02 | 0 | 0.043 | 0 | 40 | 2.156 | 0.051 | 0 | 0.005 | 0 | 0.006 | 0 | 0.016 | 0 | 0.008 | 0 | 0.008 | 0 | 0.001 | 0.108 | 0.083 | 0 | 0.027 | 0.256 | 0.105 | 10.388 | 0.376 | 0 | 0.408 | 69.218 | 0.555 | 1.097 | 0.225 | 16.614 | 0.29 | 0 | 0.126 | 0.161 | 0.086
65 | 2026-02-04 10:36 | General Metals | 7.81 | % | Final | [9 empty] | SS-316 : 0.47 | No Match : *4.11 |  | 0 | 0.059 | 0 | 0.044 | 0 | 0.034 | 0 | 0.026 | 0 | 0.058 | 0 | 40 | 2.385 | 0.067 | 0 | 0.012 | 0 | 0.006 | 0 | 0.014 | 0 | 0.013 | 0 | 0.011 | 0 | 0.001 | 0 | 0.098 | 0.096 | 0.05 | 0.232 | 0.126 | 10.008 | 0.444 | 0.411 | 0.33 | 69.153 | 0.624 | 1.282 | 0.272 | 16.432 | 0.342 | 0 | 0.119 | 0 | 0.153
66 | 2026-02-04 10:36 | General Metals | 5.88 | % | Final | [9 empty] | SS-316 : 1.36 | No Match : *4.19 |  | 0 | 0.065 | 0 | 0.049 | 0 | 0.032 | 0 | 0.024 | 0 | 0.046 | 0 | 40 | 2.051 | 0.066 | 0 | 0.007 | 0 | 0.007 | 0 | 0.006 | 0 | 0.018 | 0 | 0.005 | 0 | 0.001 | 0 | 0.119 | 0 | 0.033 | 0.39 | 0.145 | 9.845 | 0.488 | 0 | 0.582 | 69.35 | 0.753 | 1.572 | 0.312 | 16.675 | 0.384 | 0 | 0.139 | 0.116 | 0.104
67 | 2026-02-04 10:37 | General Metals | 5.95 | % | Final | [9 empty] | SS-316 : 0.58 | No Match : *4.06 |  | 0 | 0.054 | 0 | 0.041 | 0 | 0.031 | 0 | 0.024 | 0.044 | 0.034 | 0 | 40 | 2.132 | 0.068 | 0 | 0.009 | 0 | 0.005 | 0 | 0.008 | 0 | 0.029 | 0 | 0.009 | 0 | 0.001 | 0 | 0.11 | 0 | 0.052 | 0.308 | 0.142 | 10.251 | 0.498 | 0 | 0.612 | 69.287 | 0.769 | 1.549 | 0.312 | 16.296 | 0.383 | 0.131 | 0.106 | 0 | 0.144
68 | 2026-02-04 10:37 | General Metals | 5.01 | % | Final | [9 empty] | SS-316 : 0.01 | No Match : *4.03 |  | 0 | 0.066 | 0 | 0.065 | 0 | 0.039 | 0 | 0.03 | 0 | 0.048 | 0 | 40 | 2.198 | 0.084 | 0.056 | 0.014 | 0 | 0.004 | 0 | 0.001 | 0 | 0.021 | 0 | 0.015 | 0 | 0.001 | 0 | 0.174 | 0 | 0.096 | 0.529 | 0.19 | 10.696 | 0.606 | 0 | 0.693 | 69.388 | 0.904 | 0.924 | 0.348 | 16.035 | 0.453 | 0.172 | 0.134 | 0 | 0.183
69 | 2026-02-04 10:38 | General Metals | 6.38 | % | Final | [9 empty] | SS-316 : 0.00 | No Match : *3.26 |  | 0 | 0.094 | 0 | 0.06 | 0 | 0.047 | 0 | 0.039 | 0 | 0.062 | 0 | 40 | 2.634 | 0.088 | 0.028 | 0.012 | 0 | 0.009 | 0 | 0.011 | 0 | 0.018 | 0 | 0.013 | 0 | 0.001 | 0.166 | 0.167 | 0 | 0.09 | 0.35 | 0.174 | 10.856 | 0.574 | 0 | 0.567 | 67.834 | 0.824 | 1.129 | 0.341 | 16.837 | 0.436 | 0.165 | 0.128 | 0 | 0.119
70 | 2026-02-04 10:38 | General Metals | 13.87 | % | Final | [9 empty] | SS-316 : *3.91 | No Match : *5.45 |  | 0 | 0.032 | 0 | 0.031 | 0 | 0.019 | 0 | 0.018 | 0.029 | 0.02 | 0 | 40 | 2.138 | 0.043 | 0 | 0.005 | 0 | 0.003 | 0 | 0.003 | 0 | 0.005 | 0 | 0.006 | 0 | 0.001 | 0 | 0.047 | 0.092 | 0.03 | 0.241 | 0.08 | 9.831 | 0.296 | 0.372 | 0.219 | 67.038 | 0.425 | 1.139 | 0.184 | 16.343 | 0.24 | 0 | 0.108 | 2.774 | 0.183
71 | 2026-02-04 10:38 | General Metals | 12.48 | % | Final | [9 empty] | SS-316 : 1.30 | No Match : *4.37 |  | 0 | 0.034 | 0 | 0.043 | 0 | 0.02 | 0 | 0.016 | 0 | 0.021 | 0 | 40 | 2.088 | 0.043 | 0 | 0.004 | 0 | 0.004 | 0 | 0.005 | 0 | 0.006 | 0 | 0.005 | 0 | 0.001 | 0.086 | 0.063 | 0 | 0.04 | 0.211 | 0.085 | 10.141 | 0.313 | 0.561 | 0.236 | 69.507 | 0.435 | 1.013 | 0.187 | 16.298 | 0.239 | 0.093 | 0.064 | 0 | 0.091
72 | 2026-02-04 10:39 | General Metals | 7.57 | % | Final | [9 empty] | SS-316 : 1.61 | No Match : *3.55 |  | 0 | 0.055 | 0 | 0.041 | 0 | 0.027 | 0 | 0.021 | 0 | 0.029 | 0 | 40 | 2.046 | 0.057 | 0 | 0.007 | 0 | 0.004 | 0 | 0.01 | 0 | 0.012 | 0 | 0.008 | 0 | 0.025 | 0 | 0.001 | 0 | 0.032 | 0.244 | 0.118 | 9.753 | 0.423 | 0 | 0.488 | 68.932 | 0.647 | 1.57 | 0.275 | 17.325 | 0.34 | 0.129 | 0.093 | 0 | 0.117
73 | 2026-02-04 10:39 | General Metals | 8.19 | % | Final | [9 empty] | SS-316 : 0.54 | No Match : *3.49 |  | 0 | 0.045 | 0 | 0.047 | 0 | 0.026 | 0 | 0.02 | 0 | 0.03 | 0 | 40 | 2.11 | 0.055 | 0 | 0.005 | 0 | 0.004 | 0 | 0.008 | 0 | 0.02 | 0 | 0.005 | 0 | 0.001 | 0 | 0.111 | 0.049 | 0.037 | 0.178 | 0.108 | 10.119 | 0.402 | 0.432 | 0.304 | 68.374 | 0.563 | 1.562 | 0.257 | 17.174 | 0.315 | 0 | 0.099 | 0 | 0.063
74 | 2026-02-04 10:39 | General Metals | 10.15 | % | Final | [9 empty] | SS-316 : 1.50 | No Match : *4.67 |  | 0 | 0.039 | 0 | 0.043 | 0 | 0.031 | 0 | 0.022 | 0 | 0.025 | 0 | 40 | 2.077 | 0.049 | 0 | 0.004 | 0 | 0.005 | 0 | 0.011 | 0 | 0.012 | 0 | 0.007 | 0 | 0.001 | 0 | 0.114 | 0.033 | 0.03 | 0 | 0.087 | 10.258 | 0.362 | 0.605 | 0.27 | 70.066 | 0.504 | 0.921 | 0.212 | 16.039 | 0.273 | 0 | 0.092 | 0 | 0.098
75 | 2026-02-04 10:40 | General Metals | 14.5 | % | Final | [9 empty] | SS-316 : 1.10 | No Match : *4.16 |  | 0 | 0.038 | 0 | 0.038 | 0 | 0.024 | 0 | 0.017 | 0 | 0.02 | 0 | 40 | 2.073 | 0.038 | 0 | 0.004 | 0 | 0.004 | 0 | 0.005 | 0 | 0.006 | 0 | 0.004 | 0 | 0.001 | 0 | 0.046 | 0.04 | 0.023 | 0 | 0.113 | 9.978 | 0.284 | 0.433 | 0.214 | 70.098 | 0.402 | 0.94 | 0.17 | 16.374 | 0.218 | 0 | 0.087 | 0.063 | 0.054
76 | 2026-02-04 10:40 | General Metals | 10.48 | % | Final | [9 empty] | SS-316 : 0.91 | No Match : *3.42 |  | 0 | 0.037 | 0 | 0.035 | 0 | 0.022 | 0 | 0.019 | 0 | 0.024 | 0 | 40 | 2.033 | 0.045 | 0 | 0.004 | 0 | 0.003 | 0 | 0.006 | 0 | 0.013 | 0 | 0.007 | 0 | 0.001 | 0 | 0.077 | 0.029 | 0.027 | 0.152 | 0.09 | 9.997 | 0.34 | 0.344 | 0.258 | 68.25 | 0.479 | 1.664 | 0.222 | 17.383 | 0.27 | 0.147 | 0.076 | 0 | 0.063
77 | 2026-02-04 10:41 | General Metals | 12.21 | % | Final | [9 empty] | No Match : *6.16 | No Match : *6.31 |  | 0 | 0.038 | 0 | 0.029 | 0 | 0.022 | 0 | 0.018 | 0.033 | 0.023 | 0 | 40 | 2.266 | 0.05 | 0.009 | 0.005 | 0 | 0.005 | 0 | 0.006 | 0 | 0.011 | 0 | 0.004 | 0 | 0.001 | 0 | 0.114 | 0.249 | 0.048 | 0.288 | 0.082 | 8.226 | 0.295 | 1.122 | 0.24 | 60.275 | 0.48 | 1.284 | 0.211 | 14.971 | 0.281 | 0 | 0.135 | 11.275 | 0.311
78 | 2026-02-04 10:41 | General Metals | 7.57 | % | Final | [9 empty] | No Match : *6.07 | No Match : *6.26 |  | 0 | 0.056 | 0 | 0.046 | 0 | 0.032 | 0 | 0.026 | 0 | 0.044 | 0 | 40 | 2.314 | 0.069 | 0.014 | 0.007 | 0 | 0.006 | 0 | 0.011 | 0 | 0.02 | 0 | 0.006 | 0 | 0.001 | 0 | 0.068 | 0.043 | 0.035 | 0.211 | 0.106 | 7.856 | 0.393 | 1.105 | 0.329 | 59.573 | 0.648 | 1.714 | 0.304 | 14.636 | 0.385 | 0 | 0.195 | 12.534 | 0.438
79 | 2026-02-04 10:42 | General Metals | 14 | % | Final | [9 empty] | SS-316 : 0.97 | No Match : *4.35 |  | 0 | 0.033 | 0 | 0.026 | 0 | 0.019 | 0 | 0.015 | 0 | 0.021 | 0 | 40 | 2.159 | 0.041 | 0 | 0.004 | 0 | 0.003 | 0 | 0.005 | 0 | 0.006 | 0 | 0.006 | 0 | 0.001 | 0 | 0.052 | 0.086 | 0.031 | 0.232 | 0.083 | 10.271 | 0.299 | 0.467 | 0.224 | 69.08 | 0.41 | 1.103 | 0.181 | 16.362 | 0.228 | 0.096 | 0.062 | 0.144 | 0.067
80 | 2026-02-04 10:42 | General Metals | 15.66 | % | Final | [9 empty] | SS-316 : *3.76 | No Match : *5.37 |  | 0 | 0.033 | 0 | 0.038 | 0 | 0.02 | 0 | 0.015 | 0 | 0.029 | 0 | 40 | 2.23 | 0.04 | 0 | 0.005 | 0 | 0.003 | 0 | 0.006 | 0 | 0.007 | 0 | 0.005 | 0 | 0.001 | 0 | 0.073 | 0.65 | 0.067 | 0.253 | 0.078 | 9.561 | 0.277 | 0.446 | 0.211 | 69.826 | 0.39 | 1.071 | 0.169 | 15.781 | 0.213 | 0.067 | 0.056 | 0.114 | 0.061
81 | 2026-02-04 10:43 | General Metals | 13.34 | % | Final | [9 empty] | No Match : *4.20 | No Match : *5.51 |  | 0 | 0.038 | 0 | 0.046 | 0 | 0.02 | 0 | 0.016 | 0.031 | 0.022 | 0 | 40 | 2.193 | 0.043 | 0 | 0.007 | 0 | 0.003 | 0 | 0.005 | 0 | 0.004 | 0 | 0.005 | 0 | 0.001 | 0 | 0.076 | 0.776 | 0.078 | 0.197 | 0.081 | 9.35 | 0.295 | 0.55 | 0.228 | 69.945 | 0.419 | 1.154 | 0.183 | 15.607 | 0.228 | 0.121 | 0.064 | 0.075 | 0.06
82 | 2026-02-04 10:43 | General Metals | 9.6 | % | Final | [9 empty] | SS-316 : 0.77 | No Match : *4.25 |  | 0 | 0.057 | 0 | 0.037 | 0 | 0.023 | 0 | 0.027 | 0 | 0.025 | 0 | 40 | 2.172 | 0.05 | 0 | 0.005 | 0 | 0.003 | 0 | 0.008 | 0 | 0.008 | 0 | 0.005 | 0 | 0.001 | 0 | 0.075 | 0.083 | 0.037 | 0.184 | 0.098 | 10.477 | 0.366 | 0.338 | 0.27 | 69.169 | 0.5 | 1.141 | 0.22 | 16.256 | 0.276 | 0.077 | 0.073 | 0.103 | 0.076
83 | 2026-02-04 10:44 | General Metals | 14.07 | % | Final | [9 empty] | No Match : *4.50 | No Match : *5.37 |  | 0 | 0.033 | 0 | 0.043 | 0 | 0.019 | 0 | 0.019 | 0 | 0.02 | 0 | 40 | 1.846 | 0.037 | 0 | 0.007 | 0 | 0.003 | 0 | 0.01 | 0 | 0.005 | 0 | 0.005 | 0 | 0.001 | 0 | 0.073 | 0.657 | 0.07 | 0.232 | 0.079 | 8.93 | 0.281 | 0.666 | 0.223 | 70.082 | 0.409 | 1.04 | 0.177 | 16.319 | 0.225 | 0.107 | 0.062 | 0.118 | 0.063
84 | 2026-02-04 10:45 | General Metals | 17.41 | % | Final | [9 empty] | SS-316 : *3.34 | No Match : *4.00 |  | 0 | 0.028 | 0 | 0.027 | 0 | 0.016 | 0 | 0.013 | 0 | 0.017 | 0 | 40 | 1.777 | 0.032 | 0 | 0.005 | 0 | 0.004 | 0.008 | 0.007 | 0 | 0.005 | 0 | 0.004 | 0 | 0.001 | 0 | 0.054 | 0.302 | 0.043 | 0.225 | 0.069 | 9.592 | 0.252 | 0.245 | 0.191 | 69.787 | 0.358 | 1.147 | 0.157 | 16.813 | 0.199 | 0.103 | 0.053 | 0 | 0.068
85 | 2026-02-04 10:45 | General Metals | 4.1 | % | Final | [9 empty] | SS-316 : *2.93 | SS-321 : *3.42 |  | 0 | 0.067 | 0 | 0.055 | 0 | 0.04 | 0 | 0.034 | 0 | 0.051 | 0 | 40 | 1.591 | 0.075 | 0 | 0.009 | 0 | 0.006 | 0 | 0.015 | 0 | 0.024 | 0 | 0.01 | 0 | 0.001 | 0 | 0.13 | 0.299 | 0.109 | 0 | 0.207 | 9.776 | 0.647 | 0 | 0.667 | 69.702 | 0.984 | 1.312 | 0.41 | 17.097 | 0.517 | 0 | 0.232 | 0.221 | 0.161
86 | 2026-02-04 10:45 | General Metals | 6.5 | % | Final | [9 empty] | SS-304 : *3.42 | No Match : *3.98 |  | 0 | 0.053 | 0 | 0.037 | 0 | 0.027 | 0 | 0.022 | 0 | 0.048 | 0 | 40 | 1.367 | 0.049 | 0 | 0.01 | 0 | 0.003 | 0 | 0.014 | 0 | 0.012 | 0 | 0.007 | 0 | 0.001 | 0 | 0.133 | 0.172 | 0.061 | 0.19 | 0.12 | 9.646 | 0.453 | 0 | 0.53 | 69.658 | 0.709 | 1.401 | 0.287 | 17.565 | 0.366 | 0 | 0.106 | 0 | 0.143
87 | 2026-02-04 10:46 | General Metals | 21.13 | % | Final | [9 empty] | SS-304 : *3.58 | No Match : *4.73 |  | 0 | 0.025 | 0 | 0.029 | 0 | 0.015 | 0 | 0.013 | 0 | 0.016 | 0 | 40 | 1.438 | 0.025 | 0.005 | 0.003 | 0 | 0.003 | 0 | 0.005 | 0 | 0.004 | 0 | 0.004 | 0 | 0.001 | 0 | 0.047 | 0.23 | 0.034 | 0.227 | 0.061 | 8.805 | 0.22 | 0.5 | 0.175 | 69.848 | 0.324 | 1.251 | 0.144 | 17.571 | 0.183 | 0.123 | 0.049 | 0 | 0.055
88 | 2026-02-04 10:46 | General Metals | 13.1 | % | Final | [9 empty] | SS-304 : *3.42 | No Match : *4.10 |  | 0 | 0.03 | 0 | 0.032 | 0 | 0.018 | 0 | 0.015 | 0.027 | 0.019 | 0 | 40 | 1.348 | 0.031 | 0 | 0.006 | 0 | 0.003 | 0 | 0.009 | 0 | 0.008 | 0 | 0.004 | 0 | 0.001 | 0 | 0.08 | 0.078 | 0.03 | 0.202 | 0.079 | 9.631 | 0.292 | 0.339 | 0.223 | 69.269 | 0.418 | 1.321 | 0.186 | 17.679 | 0.236 | 0.103 | 0.061 | 0 | 0.085
89 | 2026-02-04 10:47 | General Metals | 12.21 | % | Final | [9 empty] | SS-304 : *3.41 | No Match : *4.09 |  | 0 | 0.032 | 0 | 0.024 | 0 | 0.018 | 0 | 0.014 | 0 | 0.028 | 0 | 40 | 1.468 | 0.033 | 0 | 0.005 | 0 | 0.002 | 0 | 0.006 | 0 | 0.003 | 0 | 0.004 | 0 | 0.001 | 0 | 0.065 | 0.064 | 0.029 | 0.181 | 0.079 | 9.503 | 0.297 | 0.301 | 0.229 | 69.037 | 0.427 | 1.474 | 0.194 | 17.748 | 0.242 | 0.223 | 0.072 | 0 | 0.072
90 | 2026-02-04 10:47 | General Metals | 0.83 | % | Final | [9 empty] | SS-316 : 2.35 | SS-317 : 2.61 |  | 0 | 0.63 | 0 | 0.53 | 0 | 0.568 | 0 | 0.414 | 0 | 0.558 | 0 | 40 | 2.919 | 0.664 | 0 | 0.15 | 0 | 0.084 | 0 | 0.01 | 0 | 0.062 | 0 | 0.212 | 0 | 0.791 | 0 | 0.001 | 0 | 1.276 | 0 | 0.253 | 10.889 | 3.975 | 0 | 4.668 | 67.325 | 5.957 | 3.462 | 2.918 | 15.404 | 2.909 | 0 | 1.179 | 0 | 0.043
91 | 2026-02-04 10:48 | General Metals | 3.87 | % | Final | [9 empty] | SS-316 : 2.24 | No Match : *2.37 |  | 0 | 0.16 | 0 | 0.12 | 0 | 0.095 | 0 | 0.071 | 0 | 0.095 | 0 | 40 | 2.882 | 0.168 | 0.043 | 0.025 | 0 | 0.008 | 0 | 0.047 | 0 | 0.05 | 0 | 0.035 | 0 | 0.001 | 0 | 0.424 | 0 | 0.199 | 0 | 0.473 | 12.848 | 1.097 | 0 | 1.179 | 66.617 | 1.56 | 1.931 | 0.637 | 15.678 | 0.758 | 0 | 0.376 | 0 | 0.226
92 | 2026-02-04 10:48 | General Metals | 4.12 | % | Final | [9 empty] | SS-316 : 0.47 | No Match : *3.54 |  | 0 | 0.072 | 0 | 0.056 | 0 | 0.041 | 0 | 0.033 | 0 | 0.072 | 0 | 40 | 2.206 | 0.093 | 0 | 0.016 | 0 | 0.007 | 0 | 0.026 | 0.037 | 0.033 | 0 | 0.018 | 0 | 0.001 | 0.276 | 0.175 | 0 | 0.084 | 0.253 | 0.189 | 11.145 | 0.682 | 0 | 0.766 | 67.577 | 1.011 | 1.882 | 0.431 | 16.623 | 0.517 | 0 | 0.221 | 0 | 0.161
93 | 2026-02-04 10:49 | General Metals | 6.43 | % | Final | [9 empty] | SS-316 : 0.25 | No Match : *4.00 |  | 0 | 0.08 | 0.056 | 0.042 | 0 | 0.029 | 0 | 0.024 | 0 | 0.044 | 0 | 40 | 2.169 | 0.067 | 0 | 0.006 | 0 | 0.004 | 0 | 0.01 | 0 | 0.025 | 0 | 0.006 | 0 | 0.069 | 0 | 0.001 | 0.083 | 0.046 | 0.33 | 0.137 | 10.253 | 0.474 | 0 | 0.432 | 69.407 | 0.677 | 1.028 | 0.284 | 16.673 | 0.368 | 0 | 0.157 | 0 | 0.146
94 | 2026-02-04 10:49 | General Metals | 6.16 | % | Final | [9 empty] | SS-316 : 0.80 | No Match : *3.55 |  | 0 | 0.052 | 0 | 0.039 | 0 | 0.039 | 0 | 0.023 | 0 | 0.049 | 0 | 40 | 2.156 | 0.067 | 0 | 0.011 | 0 | 0.004 | 0 | 0.011 | 0 | 0.011 | 0 | 0.008 | 0 | 0.001 | 0 | 0.157 | 0.071 | 0.05 | 0.249 | 0.136 | 10.651 | 0.492 | 0.531 | 0.366 | 67.176 | 0.684 | 1.558 | 0.309 | 17.607 | 0.385 | 0 | 0.146 | 0 | 0.12
95 | 2026-02-04 10:50 | General Metals | 4.99 | % | Final | [9 empty] | SS-316 : 0.74 | No Match : *4.04 |  | 0 | 0.06 | 0 | 0.047 | 0 | 0.035 | 0 | 0.028 | 0 | 0.064 | 0 | 40 | 2.167 | 0.079 | 0 | 0.009 | 0 | 0.005 | 0 | 0.016 | 0 | 0.015 | 0 | 0.011 | 0 | 0.001 | 0.19 | 0.143 | 0.132 | 0.074 | 0.228 | 0.162 | 11.619 | 0.593 | 0 | 0.606 | 67.143 | 0.837 | 1.713 | 0.365 | 16.401 | 0.439 | 0.205 | 0.136 | 0.202 | 0.14
96 | 2026-02-04 10:50 | General Metals | 6.16 | % | Final | [9 empty] | SS-316 : 0.40 | No Match : *4.08 |  | 0 | 0.053 | 0 | 0.041 | 0 | 0.032 | 0 | 0.023 | 0 | 0.036 | 0 | 40 | 2.194 | 0.068 | 0 | 0.011 | 0 | 0.007 | 0 | 0.009 | 0 | 0.017 | 0 | 0.016 | 0 | 0.001 | 0 | 0.16 | 0.081 | 0.052 | 0.149 | 0.132 | 11.242 | 0.506 | 0 | 0.509 | 68.054 | 0.718 | 1.86 | 0.316 | 16.213 | 0.374 | 0.205 | 0.113 | 0 | 0.078
97 | 2026-02-04 10:50 | General Metals | 6.21 | % | Final | [9 empty] | SS-316 : 0.51 | No Match : *3.45 |  | 0 | 0.05 | 0 | 0.05 | 0 | 0.031 | 0 | 0.027 | 0 | 0.034 | 0 | 40 | 2.068 | 0.065 | 0 | 0.006 | 0 | 0.005 | 0 | 0.021 | 0 | 0.027 | 0 | 0.007 | 0 | 0.001 | 0 | 0.1 | 0.058 | 0.045 | 0.278 | 0.134 | 10.296 | 0.479 | 0.417 | 0.359 | 67.792 | 0.67 | 1.464 | 0.303 | 17.515 | 0.379 | 0.11 | 0.102 | 0 | 0.164
98 | 2026-02-04 10:50 | General Metals | 10.14 | % | Final | [9 empty] | SS-316 : 1.64 | No Match : *4.39 |  | 0 | 0.046 | 0 | 0.043 | 0 | 0.022 | 0 | 0.017 | 0 | 0.039 | 0 | 40 | 2.122 | 0.049 | 0 | 0.005 | 0 | 0.004 | 0 | 0.006 | 0 | 0.01 | 0 | 0.005 | 0 | 0.001 | 0 | 0.068 | 0.054 | 0.033 | 0.426 | 0.108 | 10.013 | 0.355 | 0.372 | 0.265 | 70.34 | 0.49 | 0.761 | 0.207 | 15.839 | 0.268 | 0.072 | 0.07 | 0 | 0.073
99 | 2026-02-04 10:52 | General Metals | 13.15 | % | Final | [9 empty] | SS-316 : 0.21 | No Match : *4.40 |  | 0 | 0.036 | 0 | 0.039 | 0 | 0.022 | 0 | 0.016 | 0 | 0.028 | 0 | 40 | 2.174 | 0.044 | 0 | 0.006 | 0 | 0.003 | 0 | 0.004 | 0 | 0.007 | 0 | 0.006 | 0 | 0.001 | 0 | 0.065 | 0.191 | 0.045 | 0.475 | 0.099 | 10.065 | 0.313 | 0.378 | 0.233 | 70.083 | 0.433 | 0.583 | 0.179 | 16.05 | 0.238 | 0 | 0.1 | 0 | 0.057
100 | 2026-02-04 10:52 | General Metals | 8.44 | % | Final | [9 empty] | SS-304 : *3.43 | No Match : *4.37 |  | 0 | 0.039 | 0 | 0.052 | 0 | 0.028 | 0 | 0.018 | 0 | 0.025 | 0 | 40 | 1.182 | 0.037 | 0 | 0.007 | 0 | 0.005 | 0.015 | 0.012 | 0 | 0.011 | 0 | 0.006 | 0 | 0.001 | 0 | 0.075 | 0.214 | 0.055 | 0.164 | 0.097 | 8.751 | 0.364 | 0.372 | 0.29 | 70.199 | 0.541 | 1.361 | 0.241 | 17.66 | 0.305 | 0.081 | 0.077 | 0 | 0.117
101 | 2026-02-04 10:53 | General Metals | 9.96 | % | Final | [9 empty] | SS-316 : *2.83 | No Match : *3.64 |  | 0 | 0.037 | 0 | 0.029 | 0 | 0.025 | 0 | 0.026 | 0.024 | 0.023 | 0 | 40 | 1.656 | 0.042 | 0.014 | 0.006 | 0 | 0.003 | 0 | 0.011 | 0 | 0.006 | 0 | 0.006 | 0 | 0.001 | 0 | 0.098 | 0.204 | 0.051 | 0.154 | 0.093 | 10.409 | 0.358 | 0 | 0.417 | 68.458 | 0.541 | 1.561 | 0.226 | 17.412 | 0.282 | 0 | 0.1 | 0.107 | 0.073
102 | 2026-02-04 10:53 | General Metals | 13.78 | % | Final | [9 empty] | SS-316 : *2.50 | No Match : *3.47 |  | 0 | 0.031 | 0 | 0.03 | 0 | 0.022 | 0 | 0.02 | 0.021 | 0.019 | 0 | 40 | 1.74 | 0.035 | 0.014 | 0.005 | 0 | 0.002 | 0 | 0.007 | 0 | 0.007 | 0 | 0.005 | 0 | 0.001 | 0 | 0.083 | 0.18 | 0.04 | 0.152 | 0.077 | 10.54 | 0.295 | 0.316 | 0.218 | 68.102 | 0.407 | 1.598 | 0.186 | 17.166 | 0.228 | 0.099 | 0.06 | 0.071 | 0.056
103 | 2026-02-04 10:54 | General Metals | 22.36 | % | Final | [9 empty] | SS-304 : *3.48 | No Match : *4.17 |  | 0 | 0.023 | 0.02 | 0.019 | 0 | 0.013 | 0 | 0.012 | 0 | 0.015 | 0 | 40 | 1.617 | 0.026 | 0.008 | 0.003 | 0 | 0.002 | 0 | 0.003 | 0 | 0.004 | 0 | 0.003 | 0 | 0.001 | 0 | 0.046 | 0.192 | 0.031 | 0.218 | 0.06 | 9.735 | 0.219 | 0.462 | 0.168 | 68.492 | 0.312 | 1.433 | 0.141 | 17.72 | 0.176 | 0.101 | 0.046 | 0 | 0.053
104 | 2026-02-04 10:54 | General Metals | 6.4 | % | Final | [9 empty] | SS-316 : 0.45 | No Match : *4.11 |  | 0 | 0.062 | 0.049 | 0.042 | 0 | 0.039 | 0 | 0.024 | 0.048 | 0.032 | 0 | 40 | 2.175 | 0.069 | 0.026 | 0.009 | 0 | 0.007 | 0 | 0.003 | 0 | 0.02 | 0 | 0.007 | 0 | 0.001 | 0 | 0.155 | 0 | 0.073 | 0.186 | 0.134 | 11.256 | 0.504 | 0.439 | 0.361 | 67.698 | 0.681 | 1.535 | 0.305 | 16.426 | 0.374 | 0.162 | 0.109 | 0 | 0.166
105 | 2026-02-04 11:05 | General Metals | 5.25 | % | Final | [9 empty] | SS-316 : 0.79 | No Match : *3.99 |  | 0 | 0.068 | 0 | 0.069 | 0 | 0.039 | 0 | 0.03 | 0 | 0.043 | 0 | 40 | 2.256 | 0.082 | 0.019 | 0.011 | 0 | 0.006 | 0 | 0.02 | 0 | 0.036 | 0 | 0.011 | 0 | 0.001 | 0 | 0.215 | 0 | 0.066 | 0.25 | 0.167 | 11.61 | 0.601 | 0.615 | 0.429 | 67.22 | 0.809 | 1.8 | 0.365 | 16.008 | 0.437 | 0.222 | 0.137 | 0 | 0.16
106 | 2026-02-04 11:05 | General Metals | 5.24 | % | Final | [9 empty] | SS-316 : 1.74 | No Match : *3.75 |  | 0 | 0.074 | 0 | 0.066 | 0 | 0.045 | 0 | 0.037 | 0.057 | 0.046 | 0 | 40 | 2.365 | 0.088 | 0.018 | 0.011 | 0 | 0.009 | 0 | 0.034 | 0 | 0.043 | 0 | 0.011 | 0 | 0.001 | 0 | 0.177 | 0 | 0.099 | 0.251 | 0.177 | 11.677 | 0.626 | 0.672 | 0.451 | 66.034 | 0.84 | 2.184 | 0.396 | 16.74 | 0.462 | 0 | 0.151 | 0 | 0.156
107 | 2026-02-04 11:06 | General Metals | 5.02 | % | Final | [9 empty] | SS-316 : 1.59 | No Match : *4.31 |  | 0 | 0.091 | 0 | 0.053 | 0 | 0.057 | 0 | 0.031 | 0.051 | 0.037 | 0 | 40 | 2.028 | 0.076 | 0 | 0.01 | 0 | 0.007 | 0 | 0.014 | 0 | 0.013 | 0 | 0.011 | 0 | 0.001 | 0 | 0.116 | 0.068 | 0.057 | 0.639 | 0.187 | 10.093 | 0.56 | 0.749 | 0.424 | 69.247 | 0.782 | 1.132 | 0.337 | 15.991 | 0.424 | 0 | 0.102 | 0 | 0.16
108 | 2026-02-04 11:06 | General Metals | 12.88 | % | Final | [9 empty] | SS-316 : 2.08 | No Match : *4.65 |  | 0 | 0.033 | 0 | 0.031 | 0 | 0.019 | 0 | 0.015 | 0.03 | 0.02 | 0 | 40 | 2.087 | 0.041 | 0 | 0.004 | 0 | 0.003 | 0 | 0.005 | 0 | 0.006 | 0 | 0.004 | 0 | 0.001 | 0 | 0.053 | 0.138 | 0.038 | 0.495 | 0.095 | 9.968 | 0.302 | 0.391 | 0.228 | 69.616 | 0.418 | 1.304 | 0.187 | 15.778 | 0.229 | 0.113 | 0.064 | 0.08 | 0.06
109 | 2026-02-04 11:06 | General Metals | 7.59 | % | Final | [9 empty] | SS-316 : 1.58 | No Match : *4.10 |  | 0 | 0.051 | 0 | 0.042 | 0 | 0.03 | 0 | 0.023 | 0 | 0.044 | 0 | 40 | 2.142 | 0.06 | 0.012 | 0.007 | 0 | 0.004 | 0 | 0.022 | 0 | 0.023 | 0 | 0.012 | 0 | 0.001 | 0 | 0.093 | 0 | 0.044 | 0.414 | 0.133 | 10.185 | 0.436 | 0.676 | 0.332 | 67.367 | 0.609 | 1.76 | 0.283 | 17.226 | 0.342 | 0.106 | 0.093 | 0.111 | 0.094
110 | 2026-02-04 11:07 | General Metals | 6.18 | % | Final | [9 empty] | SS-316 : 1.29 | No Match : *4.32 |  | 0 | 0.06 | 0 | 0.052 | 0 | 0.029 | 0 | 0.025 | 0 | 0.052 | 0 | 40 | 2.157 | 0.067 | 0.028 | 0.009 | 0 | 0.005 | 0 | 0.007 | 0 | 0.014 | 0 | 0.009 | 0 | 0.001 | 0.143 | 0.105 | 0 | 0.064 | 0.298 | 0.142 | 11.656 | 0.501 | 0.62 | 0.361 | 66.88 | 0.674 | 1.74 | 0.307 | 16.249 | 0.369 | 0 | 0.167 | 0.227 | 0.122
111 | 2026-02-04 11:07 | General Metals | 3.39 | % | Final | [9 empty] | SS-316 : 1.87 | No Match : *4.39 |  | 0 | 0.086 | 0 | 0.065 | 0 | 0.048 | 0 | 0.037 | 0 | 0.052 | 0 | 40 | 2.189 | 0.104 | 0.026 | 0.015 | 0 | 0.005 | 0 | 0.035 | 0 | 0.049 | 0 | 0.012 | 0 | 0.001 | 0 | 0.2 | 0.136 | 0.095 | 0.306 | 0.221 | 11.465 | 0.771 | 1.055 | 0.572 | 66.467 | 1.044 | 2.118 | 0.489 | 16.03 | 0.566 | 0 | 0.224 | 0.208 | 0.185
112 | 2026-02-04 11:07 | General Metals | 4.97 | % | Final | [9 empty] | SS-316 : 0.34 | No Match : *3.72 |  | 0 | 0.066 | 0 | 0.051 | 0 | 0.039 | 0 | 0.031 | 0 | 0.054 | 0 | 40 | 2.197 | 0.081 | 0.015 | 0.01 | 0 | 0.005 | 0 | 0.021 | 0 | 0.021 | 0 | 0.019 | 0 | 0.001 | 0 | 0.182 | 0.086 | 0.065 | 0.24 | 0.168 | 11.4 | 0.604 | 0.484 | 0.438 | 66.445 | 0.824 | 1.754 | 0.378 | 16.921 | 0.456 | 0.26 | 0.148 | 0.197 | 0.143
113 | 2026-02-04 11:07 | General Metals | 7.58 | % | Final | [9 empty] | SS-316 : 2.02 | No Match : *4.67 |  | 0 | 0.046 | 0 | 0.035 | 0 | 0.027 | 0 | 0.021 | 0 | 0.045 | 0 | 40 | 2.18 | 0.06 | 0 | 0.006 | 0 | 0.006 | 0 | 0.006 | 0 | 0.01 | 0 | 0.011 | 0 | 0.001 | 0 | 0.129 | 0 | 0.061 | 0.379 | 0.128 | 10.417 | 0.432 | 0.463 | 0.32 | 68.985 | 0.596 | 1.684 | 0.271 | 15.764 | 0.322 | 0 | 0.124 | 0.126 | 0.093
114 | 2026-02-04 11:08 | General Metals | 3.85 | % | Final | [9 empty] | SS-316 : 1.37 | No Match : *4.06 |  | 0 | 0.096 | 0 | 0.088 | 0 | 0.063 | 0 | 0.038 | 0.053 | 0.049 | 0 | 40 | 2.161 | 0.098 | 0.013 | 0.012 | 0 | 0.01 | 0 | 0.018 | 0 | 0.054 | 0 | 0.016 | 0 | 0.001 | 0 | 0.143 | 0.099 | 0.078 | 0.206 | 0.193 | 10.146 | 0.706 | 0.527 | 0.533 | 69.132 | 0.995 | 1.522 | 0.445 | 15.833 | 0.538 | 0 | 0.199 | 0.308 | 0.196
115 | 2026-02-04 11:08 | General Metals | 5.33 | % | Final | [9 empty] | SS-316 : 0.75 | No Match : *3.83 |  | 0 | 0.106 | 0 | 0.049 | 0 | 0.037 | 0 | 0.031 | 0.048 | 0.04 | 0 | 40 | 2.205 | 0.082 | 0.018 | 0.01 | 0.012 | 0.008 | 0.174 | 0.049 | 0 | 0.022 | 0 | 0.012 | 0 | 0.001 | 0.383 | 0.176 | 0.084 | 0.071 | 0.327 | 0.166 | 10.503 | 0.578 | 0 | 0.546 | 67.545 | 0.832 | 1.856 | 0.37 | 16.845 | 0.448 | 0 | 0.158 | 0 | 0.204
116 | 2026-02-04 11:08 | General Metals | 5.29 | % | Final | [9 empty] | SS-316 : 1.20 | No Match : *3.84 |  | 0 | 0.068 | 0 | 0.078 | 0 | 0.04 | 0 | 0.031 | 0 | 0.043 | 0 | 40 | 2.394 | 0.086 | 0.031 | 0.012 | 0 | 0.006 | 0 | 0.022 | 0 | 0.033 | 0 | 0.009 | 0 | 0.001 | 0 | 0.219 | 0.143 | 0.076 | 0.304 | 0.173 | 11.917 | 0.608 | 0.719 | 0.431 | 66.487 | 0.808 | 1.749 | 0.364 | 16.256 | 0.441 | 0 | 0.173 | 0 | 0.165
117 | 2026-02-04 11:09 | General Metals | 3.57 | % | Final | [9 empty] | SS-316 : 0.75 | No Match : *3.45 |  | 0 | 0.091 | 0 | 0.088 | 0 | 0.052 | 0 | 0.042 | 0 | 0.062 | 0 | 40 | 2.237 | 0.109 | 0.023 | 0.015 | 0 | 0.006 | 0 | 0.012 | 0 | 0.049 | 0 | 0.014 | 0 | 0.001 | 0 | 0.246 | 0.26 | 0.126 | 0.332 | 0.236 | 12.11 | 0.82 | 0 | 0.947 | 66.361 | 1.188 | 1.703 | 0.494 | 16.55 | 0.603 | 0.192 | 0.184 | 0.23 | 0.198
118 | 2026-02-04 11:09 | General Metals | 5.01 | % | Final | [9 empty] | SS-316 : 0.80 | No Match : *3.99 |  | 0 | 0.072 | 0 | 0.048 | 0 | 0.036 | 0 | 0.028 | 0 | 0.064 | 0 | 40 | 2.232 | 0.08 | 0 | 0.01 | 0 | 0.009 | 0 | 0.007 | 0 | 0.038 | 0 | 0.009 | 0 | 0.001 | 0 | 0.101 | 0.098 | 0.062 | 0.329 | 0.165 | 10.537 | 0.571 | 0 | 0.596 | 67.936 | 0.831 | 1.786 | 0.367 | 16.668 | 0.44 | 0.18 | 0.133 | 0.233 | 0.144
119 | 2026-02-04 11:09 | General Metals | 12.24 | % | Final | [9 empty] | SS-316 : *2.19 | No Match : *4.72 |  | 0 | 0.041 | 0 | 0.046 | 0 | 0.025 | 0 | 0.017 | 0 | 0.024 | 0 | 40 | 2.235 | 0.046 | 0.013 | 0.006 | 0 | 0.005 | 0 | 0.006 | 0 | 0.006 | 0 | 0.005 | 0 | 0.001 | 0 | 0.083 | 0.139 | 0.041 | 0.403 | 0.099 | 9.998 | 0.325 | 0.354 | 0.243 | 69.412 | 0.449 | 1.513 | 0.203 | 15.724 | 0.245 | 0.109 | 0.068 | 0.098 | 0.068
120 | 2026-02-04 11:10 | General Metals | 7.05 | % | Final | [9 empty] | SS-316 : *1.89 | No Match : *4.37 |  | 0 | 0.051 | 0 | 0.039 | 0 | 0.039 | 0 | 0.035 | 0 | 0.032 | 0 | 40 | 2.276 | 0.064 | 0.011 | 0.007 | 0 | 0.007 | 0 | 0.013 | 0 | 0.017 | 0 | 0.011 | 0 | 0.001 | 0 | 0.107 | 0.24 | 0.069 | 0.563 | 0.144 | 10.204 | 0.449 | 0 | 0.503 | 69.642 | 0.67 | 1.462 | 0.276 | 15.492 | 0.336 | 0.109 | 0.093 | 0 | 0.138
121 | 2026-02-04 11:10 | General Metals | 5.01 | % | Final | [9 empty] | SS-316 : 1.36 | No Match : *3.84 |  | 0 | 0.073 | 0 | 0.054 | 0 | 0.049 | 0 | 0.04 | 0 | 0.052 | 0 | 40 | 2.333 | 0.085 | 0.027 | 0.012 | 0 | 0.006 | 0 | 0.021 | 0 | 0.032 | 0 | 0.015 | 0 | 0.09 | 0 | 0.001 | 0.142 | 0.071 | 0.253 | 0.169 | 11.058 | 0.598 | 0.672 | 0.443 | 66.49 | 0.815 | 2.029 | 0.386 | 16.781 | 0.455 | 0 | 0.191 | 0.214 | 0.148
122 | 2026-02-04 11:10 | General Metals | 3.69 | % | Final | [9 empty] | SS-316 : 2.30 | No Match : *4.30 |  | 0 | 0.122 | 0 | 0.066 | 0 | 0.066 | 0 | 0.04 | 0 | 0.065 | 0 | 40 | 2.259 | 0.102 | 0.019 | 0.013 | 0 | 0.012 | 0 | 0.019 | 0 | 0.036 | 0 | 0.025 | 0 | 0.001 | 0 | 0.154 | 0.205 | 0.104 | 0.287 | 0.209 | 11.504 | 0.738 | 0.722 | 0.537 | 66.627 | 0.995 | 2.222 | 0.472 | 15.694 | 0.538 | 0.227 | 0.174 | 0.233 | 0.182
123 | 2026-02-04 11:11 | General Metals | 15.91 | % | Final | [9 empty] | SS-316 : *2.58 | No Match : *4.74 |  | 0 | 0.056 | 0 | 0.035 | 0 | 0.019 | 0 | 0.017 | 0 | 0.031 | 0 | 40 | 2.223 | 0.04 | 0.011 | 0.005 | 0 | 0.004 | 0 | 0.008 | 0 | 0.005 | 0 | 0.006 | 0 | 0.001 | 0 | 0.054 | 0.085 | 0.03 | 0.425 | 0.086 | 9.861 | 0.28 | 0.314 | 0.209 | 69.644 | 0.389 | 1.354 | 0.174 | 15.774 | 0.213 | 0.16 | 0.063 | 0.149 | 0.064
124 | 2026-02-04 11:11 | General Metals | 6.4 | % | Final | [9 empty] | SS-316 : 0.24 | No Match : *4.07 |  | 0 | 0.055 | 0 | 0.043 | 0 | 0.046 | 0 | 0.033 | 0.042 | 0.031 | 0 | 40 | 2.152 | 0.065 | 0.008 | 0.007 | 0 | 0.005 | 0 | 0.017 | 0 | 0.012 | 0 | 0.011 | 0 | 0.001 | 0 | 0.099 | 0.05 | 0.043 | 0.398 | 0.142 | 10.482 | 0.478 | 0 | 0.575 | 69.087 | 0.72 | 1.467 | 0.294 | 16.188 | 0.362 | 0.125 | 0.1 | 0 | 0.126
125 | 2026-02-04 11:11 | General Metals | 5.54 | % | Final | [9 empty] | SS-316 : 0.87 | No Match : *4.25 |  | 0 | 0.064 | 0 | 0.063 | 0 | 0.037 | 0 | 0.03 | 0 | 0.056 | 0 | 40 | 2.14 | 0.076 | 0.011 | 0.009 | 0.01 | 0.008 | 0 | 0.023 | 0.024 | 0.023 | 0 | 0.009 | 0 | 0.001 | 0.164 | 0.133 | 0 | 0.085 | 0.215 | 0.155 | 11.722 | 0.568 | 0.598 | 0.406 | 66.416 | 0.763 | 1.836 | 0.349 | 16.61 | 0.421 | 0.253 | 0.135 | 0 | 0.181
126 | 2026-02-04 11:11 | General Metals | 6.64 | % | Final | [9 empty] | SS-316 : 0.70 | No Match : *4.21 |  | 0 | 0.056 | 0 | 0.053 | 0 | 0.034 | 0 | 0.026 | 0 | 0.059 | 0 | 40 | 2.203 | 0.071 | 0.029 | 0.01 | 0 | 0.005 | 0 | 0.012 | 0.021 | 0.02 | 0 | 0.008 | 0 | 0.001 | 0 | 0.144 | 0 | 0.069 | 0.29 | 0.149 | 11.772 | 0.529 | 0.525 | 0.378 | 66.77 | 0.704 | 1.742 | 0.323 | 16.523 | 0.388 | 0.123 | 0.109 | 0 | 0.129
127 | 2026-02-04 11:12 | General Metals | 6.16 | % | Final | [9 empty] | SS-316 : 1.64 | No Match : *4.49 |  | 0 | 0.082 | 0.046 | 0.046 | 0 | 0.036 | 0 | 0.039 | 0 | 0.046 | 0 | 40 | 2.199 | 0.07 | 0.019 | 0.009 | 0 | 0.006 | 0 | 0.026 | 0 | 0.018 | 0 | 0.015 | 0 | 0.001 | 0 | 0.089 | 0.097 | 0.054 | 0.204 | 0.14 | 11.332 | 0.517 | 0.805 | 0.379 | 67.001 | 0.701 | 1.557 | 0.315 | 16.492 | 0.387 | 0 | 0.168 | 0.246 | 0.13
128 | 2026-02-04 11:12 | General Metals | 6.15 | % | Final | [9 empty] | SS-316 : 1.05 | No Match : *4.12 |  | 0 | 0.06 | 0 | 0.068 | 0 | 0.05 | 0 | 0.035 | 0.045 | 0.037 | 0 | 40 | 2.305 | 0.074 | 0.011 | 0.009 | 0 | 0.006 | 0 | 0.011 | 0 | 0.021 | 0 | 0.008 | 0 | 0.001 | 0.136 | 0.126 | 0 | 0.066 | 0.347 | 0.156 | 10.664 | 0.524 | 0.626 | 0.391 | 67.429 | 0.724 | 1.526 | 0.328 | 16.726 | 0.401 | 0.183 | 0.119 | 0 | 0.094
129 | 2026-02-04 11:12 | General Metals | 10.81 | % | Final | [9 empty] | SS-316 : *2.35 | No Match : *4.91 |  | 0 | 0.045 | 0 | 0.034 | 0 | 0.026 | 0 | 0.02 | 0 | 0.027 | 0 | 40 | 2.281 | 0.052 | 0.01 | 0.006 | 0 | 0.005 | 0 | 0.007 | 0 | 0.015 | 0 | 0.006 | 0 | 0.001 | 0 | 0.123 | 0.138 | 0.047 | 0.48 | 0.114 | 9.988 | 0.36 | 0.489 | 0.269 | 69.294 | 0.501 | 1.639 | 0.227 | 15.467 | 0.269 | 0.083 | 0.073 | 0.131 | 0.08
130 | 2026-02-04 11:13 | General Metals | 10.79 | % | Final | [9 empty] | SS-316 : *2.63 | No Match : *4.75 |  | 0 | 0.059 | 0 | 0.043 | 0 | 0.032 | 0 | 0.029 | 0 | 0.029 | 0 | 40 | 2.424 | 0.055 | 0 | 0.008 | 0 | 0.005 | 0 | 0.007 | 0 | 0.011 | 0 | 0.006 | 0 | 0.001 | 0 | 0.084 | 0.223 | 0.056 | 0.463 | 0.115 | 9.887 | 0.364 | 0.514 | 0.272 | 69.71 | 0.505 | 1.467 | 0.225 | 15.218 | 0.271 | 0.094 | 0.074 | 0 | 0.112
131 | 2026-02-04 11:13 | General Metals | 13.63 | % | Final | [9 empty] | SS-316 : *2.87 | No Match : *4.62 |  | 0 | 0.057 | 0 | 0.039 | 0 | 0.025 | 0 | 0.016 | 0.033 | 0.022 | 0 | 40 | 2.208 | 0.044 | 0 | 0.007 | 0 | 0.004 | 0 | 0.005 | 0 | 0.006 | 0 | 0.004 | 0 | 0.001 | 0 | 0.1 | 0.08 | 0.034 | 0.51 | 0.098 | 9.681 | 0.31 | 0.318 | 0.231 | 69.759 | 0.438 | 1.519 | 0.195 | 15.649 | 0.237 | 0 | 0.103 | 0.241 | 0.08
132 | 2026-02-04 11:13 | General Metals | 6.87 | % | Final | [9 empty] | SS-316 : *2.54 | No Match : *4.64 |  | 0 | 0.059 | 0 | 0.065 | 0 | 0.039 | 0 | 0.023 | 0 | 0.031 | 0 | 40 | 2.176 | 0.063 | 0 | 0.006 | 0 | 0.004 | 0 | 0.012 | 0 | 0.021 | 0 | 0.008 | 0 | 0.001 | 0 | 0.12 | 0.063 | 0.045 | 0.4 | 0.137 | 10.435 | 0.456 | 0.621 | 0.34 | 69.001 | 0.626 | 1.621 | 0.283 | 15.577 | 0.338 | 0.104 | 0.092 | 0 | 0.102
133 | 2026-02-04 11:14 | General Metals | 4.76 | % | Final | [9 empty] | SS-316 : 0.50 | No Match : *3.83 |  | 0 | 0.065 | 0 | 0.06 | 0 | 0.038 | 0 | 0.032 | 0 | 0.052 | 0 | 40 | 2.214 | 0.082 | 0.023 | 0.011 | 0 | 0.004 | 0 | 0.028 | 0 | 0.019 | 0 | 0.018 | 0 | 0.001 | 0 | 0.112 | 0.128 | 0.071 | 0.276 | 0.172 | 11.759 | 0.61 | 0.546 | 0.439 | 66.334 | 0.816 | 1.74 | 0.376 | 16.769 | 0.453 | 0.211 | 0.14 | 0 | 0.158
134 | 2026-02-04 11:14 | General Metals | 6 | % | Final | [9 empty] | SS-316 : 1.21 | No Match : *4.29 |  | 0 | 0.068 | 0 | 0.043 | 0 | 0.032 | 0 | 0.027 | 0.043 | 0.035 | 0 | 40 | 2.287 | 0.073 | 0.015 | 0.009 | 0 | 0.004 | 0 | 0.017 | 0 | 0.011 | 0 | 0.01 | 0 | 0.001 | 0.193 | 0.123 | 0.06 | 0.053 | 0.191 | 0.138 | 10.95 | 0.513 | 0.642 | 0.376 | 67.793 | 0.696 | 1.576 | 0.315 | 16.055 | 0.382 | 0.194 | 0.117 | 0 | 0.164
135 | 2026-02-04 11:15 | General Metals | 5.04 | % | Final | [9 empty] | SS-316 : 0.37 | No Match : *4.08 |  | 0 | 0.066 | 0 | 0.049 | 0 | 0.037 | 0 | 0.036 | 0 | 0.041 | 0 | 40 | 2.222 | 0.08 | 0.027 | 0.011 | 0 | 0.005 | 0 | 0.017 | 0 | 0.026 | 0 | 0.01 | 0 | 0.001 | 0 | 0.177 | 0.097 | 0.065 | 0.211 | 0.162 | 11.871 | 0.602 | 0 | 0.692 | 67.127 | 0.872 | 1.752 | 0.366 | 16.283 | 0.442 | 0.256 | 0.142 | 0.154 | 0.131
136 | 2026-02-04 11:15 | General Metals | 0.15 | % | Final | [9 empty] | SS-316 : 2.40 | No Match : 2.95 |  | 0 | 1.178 | 0 | 0.631 | 0 | 0.499 | 0 | 0.474 | 0 | 0.578 | 0 | 40 | 2.468 | 0.744 | 0 | 0.127 | 0 | 0.009 | 0 | 0.03 | 0 | 0.782 | 0 | 0.006 | 0 | 0.001 | 0 | 0.028 | 0 | 0.033 | 0 | 1.311 | 11.049 | 4.853 | 0 | 5.645 | 66.632 | 7.244 | 5.162 | 3.939 | 14.687 | 3.486 | 0 | 1.861 | 0 | 0.043
137 | 2026-02-04 11:15 | General Metals | 6.17 | % | Final | [9 empty] | SS-316 : 1.52 | No Match : *4.09 |  | 0 | 0.091 | 0 | 0.072 | 0 | 0.052 | 0 | 0.03 | 0 | 0.034 | 0 | 40 | 2.249 | 0.07 | 0 | 0.007 | 0 | 0.004 | 0.024 | 0.018 | 0 | 0.027 | 0 | 0.009 | 0 | 0.001 | 0 | 0.082 | 0.063 | 0.046 | 0 | 0.166 | 11.667 | 0.51 | 0.616 | 0.37 | 65.567 | 0.692 | 2.02 | 0.324 | 17.67 | 0.39 | 0.122 | 0.106 | 0 | 0.125
138 | 2026-02-04 11:15 | General Metals | 5.03 | % | Final | [9 empty] | SS-316 : 0.73 | No Match : *4.06 |  | 0 | 0.056 | 0 | 0.048 | 0 | 0.033 | 0 | 0.025 | 0 | 0.034 | 0 | 40 | 2.04 | 0.073 | 0.009 | 0.009 | 0 | 0.006 | 0 | 0.021 | 0 | 0.026 | 0 | 0.012 | 0 | 0.001 | 0 | 0.079 | 0.13 | 0.065 | 0.454 | 0.171 | 11.131 | 0.563 | 0 | 0.577 | 67.23 | 0.811 | 1.967 | 0.361 | 16.677 | 0.426 | 0.143 | 0.123 | 0.219 | 0.137
139 | 2026-02-04 11:16 | General Metals | 6.41 | % | Final | [9 empty] | SS-316 : 1.29 | No Match : *4.26 |  | 0 | 0.064 | 0 | 0.043 | 0 | 0.035 | 0 | 0.029 | 0 | 0.036 | 0 | 40 | 2.16 | 0.067 | 0 | 0.01 | 0 | 0.004 | 0 | 0.008 | 0 | 0.021 | 0 | 0.007 | 0 | 0.001 | 0 | 0.087 | 0.112 | 0.056 | 0.379 | 0.147 | 10.662 | 0.492 | 0.596 | 0.365 | 67.804 | 0.678 | 1.733 | 0.311 | 16.325 | 0.373 | 0.227 | 0.117 | 0 | 0.143
140 | 2026-02-04 11:16 | General Metals | 6.4 | % | Final | [9 empty] | SS-316 : 1.42 | No Match : *3.84 |  | 0 | 0.06 | 0 | 0.046 | 0 | 0.035 | 0 | 0.03 | 0 | 0.041 | 0 | 40 | 2.181 | 0.069 | 0 | 0.007 | 0 | 0.008 | 0 | 0.024 | 0 | 0.014 | 0 | 0.011 | 0 | 0.001 | 0 | 0.096 | 0.073 | 0.051 | 0.256 | 0.143 | 11.166 | 0.514 | 0 | 0.577 | 66.836 | 0.751 | 2.125 | 0.331 | 17.235 | 0.394 | 0.128 | 0.108 | 0 | 0.142
141 | 2026-02-04 11:16 | General Metals | 4.49 | % | Final | [9 empty] | SS-316 : 1.76 | No Match : *3.98 |  | 0 | 0.083 | 0 | 0.079 | 0 | 0.056 | 0 | 0.039 | 0 | 0.058 | 0 | 40 | 2.335 | 0.093 | 0 | 0.013 | 0 | 0.012 | 0 | 0.024 | 0 | 0.026 | 0 | 0.01 | 0 | 0.001 | 0 | 0.138 | 0 | 0.072 | 0 | 0.277 | 10.25 | 0.639 | 0.564 | 0.476 | 69.932 | 0.903 | 1.093 | 0.38 | 15.654 | 0.477 | 0 | 0.219 | 0.171 | 0.149
142 | 2026-02-04 11:17 | General Metals | 4.11 | % | Final | [9 empty] | SS-316 : *2.51 | No Match : *4.25 |  | 0 | 0.092 | 0 | 0.069 | 0 | 0.059 | 0 | 0.041 | 0 | 0.055 | 0 | 40 | 2.272 | 0.105 | 0 | 0.012 | 0 | 0.011 | 0 | 0.041 | 0 | 0.062 | 0 | 0.014 | 0 | 0.001 | 0 | 0.194 | 0 | 0.126 | 0.593 | 0.245 | 9.76 | 0.73 | 0.701 | 0.558 | 69.355 | 1.029 | 1.998 | 0.477 | 15.096 | 0.543 | 0 | 0.116 | 0.225 | 0.186
143 | 2026-02-04 11:17 | General Metals | 4.09 | % | Final | [9 empty] | SS-316 : 1.38 | No Match : *3.70 |  | 0 | 0.109 | 0 | 0.068 | 0 | 0.054 | 0 | 0.064 | 0 | 0.086 | 0 | 40 | 2.277 | 0.106 | 0 | 0.015 | 0 | 0.014 | 0 | 0.024 | 0.035 | 0.035 | 0 | 0.008 | 0 | 0.001 | 0 | 0.144 | 0 | 0.12 | 0 | 0.275 | 10.098 | 0.737 | 0 | 0.66 | 70.326 | 1.07 | 1.207 | 0.449 | 15.812 | 0.555 | 0 | 0.177 | 0.243 | 0.19
144 | 2026-02-04 11:17 | General Metals | 6.18 | % | Final | [9 empty] | SS-316 : 0.26 | No Match : *3.43 |  | 0 | 0.063 | 0 | 0.048 | 0 | 0.037 | 0 | 0.029 | 0 | 0.044 | 0 | 40 | 2.361 | 0.075 | 0 | 0.009 | 0.007 | 0.007 | 0 | 0.013 | 0 | 0.02 | 0 | 0.008 | 0 | 0.001 | 0 | 0.105 | 0.257 | 0.081 | 0.302 | 0.153 | 11.226 | 0.535 | 0 | 0.621 | 66.669 | 0.786 | 1.845 | 0.338 | 17.159 | 0.409 | 0 | 0.14 | 0.173 | 0.124
145 | 2026-02-04 11:18 | General Metals | 6.4 | % | Final | [9 empty] | SS-316 : 0.68 | No Match : *4.32 |  | 0 | 0.063 | 0 | 0.043 | 0 | 0.032 | 0 | 0.025 | 0 | 0.05 | 0 | 40 | 2.189 | 0.068 | 0 | 0.011 | 0 | 0.006 | 0 | 0.012 | 0 | 0.017 | 0 | 0.008 | 0 | 0.001 | 0 | 0.113 | 0.248 | 0.076 | 0.294 | 0.142 | 11.557 | 0.504 | 0.493 | 0.358 | 67.835 | 0.675 | 1.346 | 0.295 | 16.036 | 0.366 | 0 | 0.12 | 0 | 0.154
146 | 2026-02-04 11:18 | General Metals | 2.71 | % | Final | [9 empty] | SS-316 : 2.36 | No Match : *3.32 |  | 0 | 0.238 | 0 | 0.131 | 0 | 0.118 | 0 | 0.129 | 0 | 0.16 | 0 | 40 | 2.512 | 0.199 | 0 | 0.042 | 0 | 0.016 | 0 | 0.046 | 0 | 0.04 | 0 | 0.023 | 0 | 0.001 | 0 | 0.323 | 0.396 | 0.25 | 0 | 0.455 | 12.201 | 1.371 | 0 | 1.449 | 66.486 | 1.938 | 2.881 | 0.896 | 15.523 | 0.967 | 0 | 0.194 | 0 | 0.323
147 | 2026-02-04 11:18 | General Metals | 4.8 | % | Final | [9 empty] | SS-316 : 0.79 | No Match : *3.88 |  | 0 | 0.093 | 0 | 0.08 | 0 | 0.043 | 0 | 0.042 | 0 | 0.06 | 0 | 40 | 2.279 | 0.085 | 0.019 | 0.011 | 0 | 0.008 | 0 | 0.016 | 0 | 0.026 | 0 | 0.009 | 0 | 0.001 | 0.147 | 0.138 | 0.097 | 0.069 | 0.293 | 0.174 | 11.658 | 0.618 | 0 | 0.625 | 67.18 | 0.877 | 1.52 | 0.373 | 16.435 | 0.459 | 0.17 | 0.137 | 0.2 | 0.145
148 | 2026-02-04 11:18 | General Metals | 3.83 | % | Final | [9 empty] | SS-316 : 0.00 | No Match : *3.59 |  | 0 | 0.084 | 0 | 0.073 | 0 | 0.048 | 0 | 0.039 | 0 | 0.056 | 0 | 40 | 2.163 | 0.101 | 0 | 0.018 | 0 | 0.008 | 0 | 0.017 | 0 | 0.03 | 0 | 0.019 | 0 | 0.001 | 0 | 0.107 | 0.113 | 0.081 | 0.33 | 0.212 | 10.021 | 0.724 | 0 | 0.828 | 68.845 | 1.096 | 1.298 | 0.456 | 16.996 | 0.571 | 0 | 0.131 | 0.234 | 0.186
149 | 2026-02-04 11:19 | General Metals | 6.71 | % | Final | [9 empty] | SS-316 : 1.25 | No Match : *3.97 |  | 0 | 0.053 | 0 | 0.05 | 0 | 0.031 | 0 | 0.03 | 0.045 | 0.034 | 0 | 40 | 2.189 | 0.067 | 0 | 0.006 | 0 | 0.005 | 0 | 0.01 | 0 | 0.022 | 0 | 0.012 | 0 | 0.001 | 0 | 0.144 | 0 | 0.072 | 0.253 | 0.133 | 10.106 | 0.474 | 0.622 | 0.359 | 68.356 | 0.669 | 1.493 | 0.299 | 16.934 | 0.37 | 0 | 0.133 | 0 | 0.131
150 | 2026-02-04 11:19 | General Metals | 5.87 | % | Final | [9 empty] | SS-316 : 1.83 | No Match : *4.37 |  | 0 | 0.072 | 0 | 0.047 | 0 | 0.032 | 0 | 0.032 | 0.054 | 0.036 | 0 | 40 | 2.27 | 0.072 | 0 | 0.007 | 0 | 0.006 | 0 | 0.012 | 0 | 0.018 | 0 | 0.007 | 0 | 0.001 | 0 | 0.125 | 0.221 | 0.075 | 0.539 | 0.159 | 10.351 | 0.499 | 0.37 | 0.366 | 69.278 | 0.686 | 1.278 | 0.301 | 15.638 | 0.371 | 0 | 0.135 | 0 | 0.142
151 | 2026-02-04 11:19 | General Metals | 7.55 | % | Final | [9 empty] | SS-316 : 1.83 | No Match : *4.53 |  | 0 | 0.075 | 0 | 0.046 | 0 | 0.048 | 0 | 0.023 | 0.044 | 0.032 | 0 | 40 | 2.312 | 0.064 | 0 | 0.006 | 0 | 0.007 | 0.018 | 0.016 | 0.026 | 0.019 | 0 | 0.007 | 0 | 0.001 | 0 | 0.105 | 0.149 | 0.058 | 0.429 | 0.136 | 10.143 | 0.444 | 0.534 | 0.332 | 68.88 | 0.616 | 1.443 | 0.276 | 15.85 | 0.335 | 0 | 0.08 | 0.171 | 0.105
152 | 2026-02-04 11:20 | General Metals | 5.22 | % | Final | [9 empty] | SS-316 : 0.32 | No Match : *3.52 |  | 0 | 0.098 | 0 | 0.066 | 0 | 0.045 | 0 | 0.05 | 0.065 | 0.048 | 0 | 40 | 2.299 | 0.09 | 0 | 0.016 | 0 | 0.007 | 0 | 0.032 | 0 | 0.033 | 0 | 0.014 | 0 | 0.001 | 0 | 0.199 | 0.198 | 0.092 | 0.305 | 0.186 | 11.187 | 0.646 | 0.516 | 0.469 | 66.991 | 0.883 | 1.566 | 0.396 | 16.698 | 0.486 | 0 | 0.156 | 0.174 | 0.15
153 | 2026-02-04 11:20 | General Metals | 4.99 | % | Final | [9 empty] | SS-316 : 0.99 | No Match : *4.00 |  | 0 | 0.064 | 0 | 0.065 | 0 | 0.038 | 0 | 0.029 | 0 | 0.043 | 0 | 40 | 2.266 | 0.079 | 0.023 | 0.011 | 0 | 0.006 | 0 | 0.009 | 0 | 0.032 | 0 | 0.009 | 0 | 0.001 | 0.149 | 0.138 | 0.156 | 0.077 | 0.243 | 0.163 | 11.976 | 0.586 | 0.615 | 0.42 | 66.508 | 0.78 | 1.526 | 0.352 | 16.34 | 0.428 | 0.197 | 0.131 | 0 | 0.107
154 | 2026-02-04 11:20 | General Metals | 11.31 | % | Final | [9 empty] | SS-316 : *2.87 | No Match : *5.10 |  | 0 | 0.05 | 0 | 0.051 | 0 | 0.036 | 0 | 0.025 | 0 | 0.03 | 0 | 40 | 2.499 | 0.057 | 0.027 | 0.008 | 0 | 0.005 | 0 | 0.007 | 0 | 0.012 | 0 | 0.007 | 0 | 0.001 | 0 | 0.102 | 0.208 | 0.057 | 0.362 | 0.118 | 11.64 | 0.39 | 0.803 | 0.279 | 66.843 | 0.515 | 1.875 | 0.237 | 15.396 | 0.278 | 0.087 | 0.078 | 0.258 | 0.1
155 | 2026-02-04 11:20 | General Metals | 4.21 | % | Final | [9 empty] | SS-316 : 1.35 | No Match : *4.15 |  | 0 | 0.076 | 0 | 0.074 | 0 | 0.045 | 0 | 0.034 | 0 | 0.067 | 0 | 40 | 2.232 | 0.094 | 0.028 | 0.013 | 0 | 0.007 | 0 | 0.024 | 0 | 0.02 | 0 | 0.023 | 0 | 0.001 | 0 | 0.129 | 0.241 | 0.102 | 0.2 | 0.188 | 11.762 | 0.692 | 0.598 | 0.499 | 66.31 | 0.929 | 2.108 | 0.438 | 16.237 | 0.508 | 0 | 0.193 | 0.284 | 0.181
156 | 2026-02-04 11:21 | General Metals | 3.83 | % | Final | [9 empty] | SS-316 : 1.14 | No Match : *3.62 |  | 0 | 0.095 | 0 | 0.1 | 0 | 0.054 | 0 | 0.043 | 0 | 0.068 | 0 | 40 | 2.363 | 0.109 | 0.029 | 0.016 | 0 | 0.009 | 0 | 0.043 | 0 | 0.01 | 0 | 0.01 | 0 | 0.001 | 0 | 0.181 | 0.138 | 0.096 | 0.366 | 0.227 | 10.904 | 0.754 | 0.868 | 0.563 | 66.507 | 1.037 | 1.923 | 0.482 | 16.678 | 0.573 | 0 | 0.234 | 0.223 | 0.19
157 | 2026-02-04 11:21 | General Metals | 6.17 | % | Final | [9 empty] | SS-316 : 1.18 | No Match : *4.06 |  | 0 | 0.09 | 0 | 0.063 | 0 | 0.032 | 0 | 0.025 | 0 | 0.035 | 0 | 40 | 2.215 | 0.07 | 0 | 0.011 | 0 | 0.005 | 0 | 0.014 | 0 | 0.008 | 0 | 0.01 | 0 | 0.001 | 0 | 0.103 | 0.252 | 0.077 | 0.367 | 0.145 | 9.923 | 0.49 | 0 | 0.552 | 69.485 | 0.737 | 1.34 | 0.305 | 16.226 | 0.379 | 0 | 0.087 | 0.19 | 0.118
158 | 2026-02-04 11:21 | General Metals | 4.15 | % | Final | [9 empty] | SS-316 : *2.04 | No Match : *4.26 |  | 0 | 0.09 | 0 | 0.089 | 0 | 0.06 | 0 | 0.036 | 0 | 0.082 | 0 | 40 | 2.299 | 0.103 | 0.018 | 0.013 | 0 | 0.008 | 0 | 0.019 | 0 | 0.035 | 0 | 0.022 | 0 | 0.001 | 0 | 0.232 | 0.803 | 0.187 | 0.261 | 0.208 | 11.836 | 0.741 | 0.523 | 0.524 | 66.1 | 0.991 | 1.788 | 0.451 | 16.069 | 0.54 | 0 | 0.22 | 0.301 | 0.197
159 | 2026-02-04 11:22 | General Metals | 5.04 | % | Final | [9 empty] | SS-316 : 0.88 | No Match : *3.92 |  | 0 | 0.088 | 0.078 | 0.062 | 0 | 0.043 | 0 | 0.045 | 0 | 0.059 | 0 | 40 | 2.269 | 0.088 | 0.029 | 0.012 | 0 | 0.012 | 0.083 | 0.038 | 0 | 0.02 | 0 | 0.01 | 0 | 0.001 | 0.223 | 0.166 | 0 | 0.051 | 0.267 | 0.178 | 10.834 | 0.63 | 0 | 0.739 | 67.365 | 0.944 | 1.999 | 0.405 | 16.666 | 0.482 | 0.187 | 0.143 | 0 | 0.159
160 | 2026-02-04 11:22 | General Metals | 3.87 | % | Final | [9 empty] | SS-316 : 1.04 | No Match : *3.99 |  | 0 | 0.079 | 0 | 0.1 | 0 | 0.064 | 0 | 0.039 | 0 | 0.075 | 0 | 40 | 2.125 | 0.099 | 0 | 0.017 | 0 | 0.005 | 0 | 0.026 | 0 | 0.05 | 0 | 0.008 | 0 | 0.001 | 0 | 0.199 | 0.104 | 0.083 | 0.353 | 0.211 | 9.984 | 0.718 | 0 | 0.842 | 69.528 | 1.107 | 1.253 | 0.443 | 16.412 | 0.558 | 0 | 0.141 | 0.24 | 0.183
161 | 2026-02-04 11:22 | General Metals | 7.61 | % | Final | [9 empty] | SS-316 : 1.65 | No Match : *4.73 |  | 0 | 0.05 | 0 | 0.039 | 0 | 0.03 | 0 | 0.023 | 0 | 0.048 | 0 | 40 | 2.198 | 0.06 | 0.01 | 0.007 | 0 | 0.004 | 0 | 0.009 | 0 | 0.019 | 0 | 0.008 | 0 | 0.001 | 0.092 | 0.095 | 0.068 | 0.046 | 0.455 | 0.134 | 10.133 | 0.431 | 0.533 | 0.325 | 68.729 | 0.599 | 1.732 | 0.276 | 15.92 | 0.327 | 0 | 0.114 | 0.13 | 0.095
162 | 2026-02-04 11:23 | General Metals | 6.4 | % | Final | [9 empty] | SS-316 : 0.15 | No Match : *4.06 |  | 0 | 0.07 | 0.053 | 0.047 | 0 | 0.033 | 0 | 0.047 | 0.041 | 0.036 | 0 | 40 | 2.243 | 0.071 | 0.01 | 0.008 | 0 | 0.005 | 0 | 0.007 | 0 | 0.013 | 0 | 0.008 | 0 | 0.001 | 0 | 0.102 | 0.238 | 0.076 | 0.427 | 0.151 | 10.196 | 0.496 | 0 | 0.428 | 69.572 | 0.702 | 1.128 | 0.298 | 16.089 | 0.377 | 0 | 0.13 | 0 | 0.165
163 | 2026-02-04 11:23 | General Metals | 6.39 | % | Final | [9 empty] | SS-316 : *1.85 | No Match : *4.39 |  | 0 | 0.063 | 0 | 0.063 | 0 | 0.04 | 0 | 0.029 | 0 | 0.04 | 0 | 40 | 2.246 | 0.071 | 0 | 0.014 | 0 | 0.008 | 0 | 0.011 | 0 | 0.022 | 0 | 0.017 | 0 | 0.001 | 0 | 0.118 | 0 | 0.072 | 0.169 | 0.14 | 10.272 | 0.508 | 1.003 | 0.392 | 67.568 | 0.711 | 1.777 | 0.328 | 16.829 | 0.393 | 0.134 | 0.109 | 0 | 0.064
164 | 2026-02-04 11:23 | General Metals | 5 | % | Final | [9 empty] | SS-316 : 1.91 | No Match : *4.24 |  | 0 | 0.067 | 0 | 0.052 | 0 | 0.043 | 0 | 0.034 | 0.052 | 0.043 | 0 | 40 | 2.44 | 0.085 | 0.031 | 0.012 | 0 | 0.009 | 0 | 0.012 | 0 | 0.016 | 0 | 0.007 | 0 | 0.001 | 0 | 0.124 | 0.271 | 0.093 | 0.401 | 0.177 | 11.496 | 0.589 | 0.905 | 0.433 | 66.167 | 0.793 | 2.028 | 0.371 | 16.044 | 0.432 | 0.163 | 0.129 | 0 | 0.152
165 | 2026-02-04 11:24 | General Metals | 6.42 | % | Final | [9 empty] | SS-316 : 1.20 | No Match : *4.49 |  | 0 | 0.088 | 0 | 0.048 | 0 | 0.033 | 0 | 0.028 | 0.036 | 0.033 | 0 | 40 | 2.156 | 0.067 | 0.029 | 0.01 | 0 | 0.005 | 0 | 0.01 | 0 | 0.014 | 0 | 0.008 | 0 | 0.001 | 0 | 0.163 | 0.075 | 0.051 | 0.201 | 0.135 | 11.601 | 0.504 | 0.611 | 0.36 | 67.255 | 0.676 | 1.542 | 0.301 | 16.493 | 0.371 | 0 | 0.142 | 0 | 0.129
166 | 2026-02-04 11:24 | General Metals | 6.17 | % | Final | [9 empty] | SS-316 : 0.27 | No Match : *3.41 |  | 0 | 0.06 | 0 | 0.044 | 0 | 0.036 | 0 | 0.026 | 0 | 0.057 | 0 | 40 | 2.118 | 0.068 | 0.009 | 0.008 | 0 | 0.004 | 0 | 0.011 | 0.021 | 0.02 | 0 | 0.01 | 0 | 0.001 | 0 | 0.163 | 0.082 | 0.054 | 0.172 | 0.136 | 10.709 | 0.509 | 0 | 0.567 | 67.511 | 0.76 | 1.403 | 0.315 | 17.822 | 0.403 | 0 | 0.17 | 0.152 | 0.114
167 | 2026-02-04 11:24 | General Metals | 6.67 | % | Final | [9 empty] | SS-316 : *2.62 | No Match : *4.42 |  | 0 | 0.06 | 0 | 0.064 | 0 | 0.055 | 0 | 0.03 | 0 | 0.037 | 0 | 40 | 2.252 | 0.07 | 0 | 0.009 | 0 | 0.005 | 0 | 0.011 | 0 | 0.032 | 0 | 0.009 | 0 | 0.001 | 0 | 0.13 | 0.119 | 0.06 | 0.469 | 0.153 | 9.484 | 0.481 | 0.489 | 0.367 | 69.768 | 0.685 | 1.563 | 0.307 | 15.735 | 0.37 | 0.12 | 0.104 | 0 | 0.145
168 | 2026-02-04 11:24 | General Metals | 8.97 | % | Final | [9 empty] | SS-316 : 0.32 | No Match : *4.10 |  | 0 | 0.053 | 0 | 0.048 | 0 | 0.032 | 0 | 0.024 | 0.029 | 0.025 | 0 | 40 | 2.148 | 0.052 | 0 | 0.006 | 0 | 0.005 | 0 | 0.009 | 0 | 0.011 | 0 | 0.005 | 0 | 0.001 | 0 | 0.092 | 0.092 | 0.041 | 0.387 | 0.112 | 10.042 | 0.376 | 0.277 | 0.279 | 69.494 | 0.523 | 1.357 | 0.232 | 16.172 | 0.287 | 0 | 0.092 | 0 | 0.098
169 | 2026-02-04 11:25 | General Metals | 5 | % | Final | [9 empty] | SS-316 : 0.24 | No Match : *4.17 |  | 0 | 0.099 | 0 | 0.051 | 0 | 0.041 | 0 | 0.04 | 0.057 | 0.039 | 0 | 40 | 2.187 | 0.08 | 0 | 0.012 | 0 | 0.005 | 0 | 0.005 | 0 | 0.034 | 0 | 0.009 | 0 | 0.001 | 0 | 0.097 | 0.142 | 0.07 | 0 | 0.25 | 11.686 | 0.599 | 0 | 0.656 | 67.772 | 0.876 | 1.822 | 0.366 | 16.119 | 0.438 | 0.214 | 0.134 | 0 | 0.152
170 | 2026-02-04 11:25 | General Metals | 6.14 | % | Final | [9 empty] | SS-316 : 0.12 | No Match : *3.42 |  | 0 | 0.064 | 0 | 0.055 | 0 | 0.049 | 0 | 0.03 | 0.039 | 0.038 | 0 | 40 | 2.205 | 0.072 | 0 | 0.007 | 0 | 0.01 | 0 | 0.01 | 0 | 0.034 | 0 | 0.012 | 0 | 0.001 | 0 | 0.125 | 0.113 | 0.061 | 0.252 | 0.149 | 10.721 | 0.523 | 0 | 0.425 | 67.204 | 0.728 | 1.788 | 0.338 | 17.532 | 0.407 | 0.144 | 0.114 | 0 | 0.095
171 | 2026-02-04 11:26 | General Metals | 7.58 | % | Final | [9 empty] | SS-316 : *2.68 | No Match : *4.54 |  | 0 | 0.05 | 0 | 0.059 | 0 | 0.029 | 0 | 0.023 | 0 | 0.048 | 0 | 40 | 2.203 | 0.06 | 0 | 0.01 | 0 | 0.004 | 0 | 0.009 | 0 | 0.011 | 0 | 0.008 | 0 | 0.001 | 0 | 0.109 | 0.229 | 0.066 | 0.531 | 0.136 | 9.683 | 0.422 | 0.417 | 0.319 | 70.147 | 0.593 | 1.08 | 0.256 | 15.562 | 0.32 | 0 | 0.082 | 0.147 | 0.097
172 | 2026-02-04 11:26 | General Metals | 6.66 | % | Final | [9 empty] | SS-316 : 1.20 | No Match : *4.22 |  | 0 | 0.064 | 0.064 | 0.046 | 0 | 0.039 | 0 | 0.027 | 0.048 | 0.034 | 0 | 40 | 2.199 | 0.067 | 0 | 0.01 | 0 | 0.009 | 0 | 0.02 | 0 | 0.013 | 0 | 0.01 | 0 | 0.001 | 0 | 0.139 | 0.083 | 0.053 | 0.333 | 0.143 | 9.903 | 0.482 | 0 | 0.404 | 69.736 | 0.691 | 1.464 | 0.304 | 16.063 | 0.369 | 0 | 0.097 | 0.105 | 0.102
173 | 2026-02-04 11:26 | General Metals | 5 | % | Final | [9 empty] | SS-316 : *2.02 | No Match : *4.37 |  | 0 | 0.077 | 0 | 0.057 | 0 | 0.069 | 0 | 0.034 | 0 | 0.073 | 0 | 40 | 2.392 | 0.091 | 0 | 0.016 | 0 | 0.006 | 0 | 0.025 | 0 | 0.025 | 0 | 0.017 | 0 | 0.001 | 0 | 0.094 | 0 | 0.093 | 0.588 | 0.205 | 10.608 | 0.621 | 0.433 | 0.454 | 69.083 | 0.847 | 1.421 | 0.376 | 15.217 | 0.453 | 0 | 0.152 | 0.257 | 0.162
174 | 2026-02-04 11:26 | General Metals | 0.82 | % | Final | [9 empty] | SS-316 : 1.34 | No Match : *2.35 |  | 0 | 0.295 | 0 | 0.279 | 0 | 0.19 | 0 | 0.189 | 0 | 0.197 | 0 | 40 | 2.026 | 0.384 | 0 | 0.028 | 0 | 0.032 | 0 | 0.003 | 0 | 0.005 | 0 | 0.026 | 0 | 0.001 | 0 | 0.885 | 0 | 0.088 | 0 | 0.713 | 14.145 | 2.963 | 0 | 2.258 | 66.727 | 4.031 | 0 | 2.216 | 17.101 | 2.056 | 0 | 0.601 | 0 | 1.825
175 | 2026-02-04 11:28 | General Metals | 5 | % | Final | [9 empty] | SS-316 : 0.11 | No Match : *3.44 |  | 0 | 0.1 | 0 | 0.078 | 0 | 0.048 | 0 | 0.037 | 0 | 0.081 | 0 | 40 | 2.423 | 0.097 | 0 | 0.012 | 0 | 0.006 | 0 | 0.028 | 0 | 0.041 | 0 | 0.01 | 0 | 0.054 | 0 | 0.001 | 0 | 0.072 | 0.251 | 0.187 | 10.752 | 0.656 | 0 | 0.666 | 67.621 | 0.953 | 1.729 | 0.414 | 17.223 | 0.508 | 0 | 0.175 | 0 | 0.216
176 | 2026-02-04 11:29 | General Metals | 4.77 | % | Final | [9 empty] | SS-316 : 0.00 | No Match : *3.73 |  | 0 | 0.067 | 0 | 0.055 | 0 | 0.039 | 0 | 0.031 | 0 | 0.063 | 0 | 40 | 2.102 | 0.079 | 0.012 | 0.01 | 0 | 0.006 | 0 | 0.032 | 0 | 0.029 | 0 | 0.012 | 0 | 0.001 | 0.172 | 0.139 | 0 | 0.045 | 0.341 | 0.176 | 11.017 | 0.604 | 0 | 0.729 | 67.643 | 0.908 | 1.632 | 0.377 | 16.892 | 0.462 | 0.188 | 0.136 | 0 | 0.106
177 | 2026-02-04 11:29 | General Metals | 4.06 | % | Final | [9 empty] | SS-316 : 0.15 | No Match : *4.01 |  | 0 | 0.084 | 0 | 0.067 | 0 | 0.049 | 0 | 0.052 | 0.056 | 0.055 | 0 | 40 | 2.193 | 0.104 | 0 | 0.019 | 0 | 0.006 | 0 | 0.013 | 0 | 0.034 | 0 | 0.01 | 0 | 0.001 | 0 | 0.161 | 0 | 0.083 | 0.344 | 0.222 | 11.175 | 0.76 | 0 | 0.555 | 68.342 | 1.032 | 1.678 | 0.469 | 16.21 | 0.563 | 0 | 0.248 | 0 | 0.224
178 | 2026-02-04 11:29 | General Metals | 6.44 | % | Final | [9 empty] | SS-316 : 0.00 | No Match : *3.54 |  | 0 | 0.059 | 0 | 0.051 | 0 | 0.047 | 0 | 0.028 | 0 | 0.045 | 0 | 40 | 2.29 | 0.073 | 0 | 0.008 | 0 | 0.005 | 0 | 0.019 | 0 | 0.027 | 0 | 0.007 | 0 | 0.001 | 0 | 0.092 | 0 | 0.065 | 0.221 | 0.144 | 11.7 | 0.528 | 0 | 0.605 | 66.889 | 0.768 | 1.441 | 0.315 | 17.458 | 0.401 | 0 | 0.149 | 0 | 0.163
179 | 2026-02-04 11:29 | General Metals | 8.75 | % | Final | [9 empty] | SS-316 : *2.10 | No Match : *4.70 |  | 0 | 0.053 | 0 | 0.048 | 0 | 0.027 | 0 | 0.026 | 0.033 | 0.028 | 0 | 40 | 2.234 | 0.056 | 0 | 0.006 | 0 | 0.003 | 0 | 0.006 | 0 | 0.012 | 0 | 0.006 | 0 | 0.001 | 0 | 0.075 | 0.079 | 0.042 | 0.509 | 0.127 | 10.16 | 0.399 | 0.483 | 0.298 | 69.635 | 0.55 | 1.306 | 0.243 | 15.442 | 0.297 | 0.117 | 0.083 | 0 | 0.088
180 | 2026-02-04 11:30 | General Metals | 10.29 | % | Final | [9 empty] | SS-316 : 1.67 | No Match : *4.39 |  | 0 | 0.047 | 0 | 0.039 | 0 | 0.027 | 0 | 0.022 | 0 | 0.031 | 0 | 40 | 2.366 | 0.055 | 0 | 0.006 | 0 | 0.005 | 0 | 0.005 | 0 | 0.018 | 0 | 0.013 | 0 | 0.001 | 0 | 0.127 | 0.035 | 0.035 | 0.349 | 0.111 | 10.289 | 0.374 | 0.376 | 0.273 | 69.342 | 0.514 | 1.251 | 0.224 | 15.855 | 0.279 | 0.136 | 0.08 | 0 | 0.111
181 | 2026-02-04 11:30 | General Metals | 5.88 | % | Final | [9 empty] | SS-316 : 1.24 | No Match : *3.77 |  | 0 | 0.087 | 0 | 0.049 | 0 | 0.034 | 0 | 0.028 | 0 | 0.042 | 0 | 40 | 2.234 | 0.072 | 0 | 0.009 | 0 | 0.005 | 0 | 0.015 | 0 | 0.017 | 0 | 0.011 | 0 | 0.001 | 0 | 0.089 | 0.063 | 0.048 | 0.201 | 0.141 | 10.76 | 0.516 | 0.667 | 0.385 | 66.935 | 0.709 | 1.713 | 0.328 | 17.287 | 0.4 | 0.138 | 0.112 | 0 | 0.138
182 | 2026-02-04 11:30 | General Metals | 6.14 | % | Final | [9 empty] | SS-316 : 0.00 | No Match : *4.22 |  | 0 | 0.065 | 0 | 0.062 | 0 | 0.036 | 0 | 0.024 | 0 | 0.034 | 0 | 40 | 2.11 | 0.066 | 0 | 0.008 | 0 | 0.004 | 0 | 0.02 | 0 | 0.018 | 0 | 0.009 | 0 | 0.001 | 0 | 0.1 | 0 | 0.068 | 0.41 | 0.15 | 11.224 | 0.505 | 0 | 0.556 | 67.944 | 0.738 | 1.673 | 0.311 | 16.532 | 0.38 | 0 | 0.156 | 0.107 | 0.103
183 | 2026-02-04 11:32 | General Metals | 6.17 | % | Final | [9 empty] | SS-316 : 0.03 | No Match : *4.06 |  | 0 | 0.068 | 0 | 0.047 | 0 | 0.036 | 0 | 0.028 | 0.041 | 0.038 | 0 | 40 | 2.265 | 0.072 | 0 | 0.013 | 0 | 0.006 | 0 | 0.01 | 0 | 0.026 | 0 | 0.011 | 0 | 0.001 | 0 | 0.18 | 0.058 | 0.052 | 0.422 | 0.155 | 10.021 | 0.504 | 0 | 0.508 | 69.565 | 0.742 | 1.441 | 0.314 | 16.07 | 0.384 | 0.115 | 0.106 | 0 | 0.098
184 | 2026-02-04 11:33 | General Metals | 5.26 | % | Final | [9 empty] | SS-316 : 1.39 | No Match : *3.92 |  | 0 | 0.082 | 0 | 0.061 | 0 | 0.047 | 0 | 0.038 | 0 | 0.081 | 0 | 40 | 2.442 | 0.093 | 0 | 0.013 | 0 | 0.007 | 0 | 0.015 | 0 | 0.031 | 0 | 0.019 | 0 | 0.001 | 0 | 0.135 | 0.117 | 0.075 | 0.235 | 0.182 | 11.692 | 0.644 | 0.855 | 0.468 | 67.016 | 0.859 | 1.387 | 0.38 | 16.254 | 0.47 | 0 | 0.177 | 0 | 0.133
185 | 2026-02-04 11:33 | General Metals | 6.18 | % | Final | [9 empty] | SS-316 : 0.96 | No Match : *4.01 |  | 0 | 0.064 | 0 | 0.056 | 0 | 0.035 | 0 | 0.035 | 0.039 | 0.037 | 0 | 40 | 2.353 | 0.076 | 0.021 | 0.01 | 0 | 0.007 | 0 | 0.006 | 0 | 0.034 | 0 | 0.012 | 0 | 0.001 | 0 | 0.125 | 0.115 | 0.061 | 0.182 | 0.147 | 12.226 | 0.548 | 0.566 | 0.386 | 66.303 | 0.719 | 1.67 | 0.328 | 16.294 | 0.396 | 0.23 | 0.126 | 0 | 0.157
186 | 2026-02-04 11:33 | General Metals | 4.14 | % | Final | [9 empty] | SS-316 : 0.31 | No Match : *3.87 |  | 0 | 0.109 | 0 | 0.075 | 0 | 0.044 | 0 | 0.036 | 0 | 0.067 | 0 | 40 | 2.297 | 0.096 | 0.029 | 0.013 | 0 | 0.006 | 0 | 0.041 | 0 | 0.019 | 0 | 0.022 | 0 | 0.001 | 0 | 0.181 | 0.094 | 0.073 | 0 | 0.161 | 11.751 | 0.7 | 0 | 0.783 | 67.332 | 1.01 | 1.749 | 0.427 | 16.284 | 0.517 | 0.175 | 0.156 | 0.289 | 0.181
187 | 2026-02-04 11:34 | General Metals | 6.13 | % | Final | [9 empty] | SS-316 : 0.97 | No Match : *4.19 |  | 0 | 0.068 | 0 | 0.051 | 0 | 0.039 | 0 | 0.038 | 0 | 0.069 | 0 | 40 | 2.21 | 0.078 | 0.013 | 0.01 | 0 | 0.008 | 0 | 0.024 | 0 | 0.016 | 0 | 0.018 | 0 | 0.001 | 0 | 0.145 | 0.081 | 0.06 | 0.213 | 0.157 | 11.073 | 0.571 | 0.51 | 0.417 | 67.242 | 0.773 | 1.993 | 0.364 | 16.498 | 0.426 | 0 | 0.144 | 0.165 | 0.13
188 | 2026-02-04 11:34 | General Metals | 5.56 | % | Final | [9 empty] | SS-316 : 2.25 | No Match : *4.63 |  | 0 | 0.067 | 0 | 0.072 | 0 | 0.038 | 0 | 0.03 | 0 | 0.067 | 0 | 40 | 2.231 | 0.078 | 0 | 0.011 | 0 | 0.007 | 0 | 0.012 | 0 | 0.027 | 0 | 0.01 | 0 | 0.001 | 0 | 0.198 | 0.554 | 0.124 | 0.486 | 0.174 | 10.047 | 0.55 | 0.617 | 0.414 | 68.306 | 0.771 | 1.634 | 0.348 | 15.832 | 0.417 | 0.152 | 0.123 | 0.14 | 0.125
189 | 2026-02-04 11:34 | General Metals | 7.79 | % | Final | [9 empty] | SS-316 : 1.58 | No Match : *4.38 |  | 0 | 0.055 | 0 | 0.054 | 0 | 0.032 | 0 | 0.024 | 0.036 | 0.034 | 0 | 40 | 2.178 | 0.067 | 0 | 0.01 | 0 | 0.007 | 0.022 | 0.018 | 0 | 0.013 | 0 | 0.008 | 0 | 0.001 | 0 | 0.126 | 0.057 | 0.047 | 0.367 | 0.144 | 10.396 | 0.483 | 0.385 | 0.355 | 69.243 | 0.663 | 1.455 | 0.296 | 15.861 | 0.36 | 0 | 0.11 | 0 | 0.141
190 | 2026-02-04 11:35 | General Metals | 6.44 | % | Final | [9 empty] | SS-316 : 0.69 | No Match : *4.27 |  | 0 | 0.057 | 0 | 0.058 | 0 | 0.032 | 0 | 0.026 | 0 | 0.04 | 0 | 40 | 2.223 | 0.07 | 0 | 0.01 | 0 | 0.009 | 0 | 0.015 | 0 | 0.012 | 0 | 0.008 | 0 | 0.001 | 0 | 0.146 | 0.086 | 0.054 | 0.384 | 0.148 | 10.247 | 0.495 | 0.504 | 0.37 | 68.511 | 0.687 | 1.487 | 0.309 | 16.41 | 0.378 | 0 | 0.146 | 0.147 | 0.112
191 | 2026-02-04 11:35 | General Metals | 5.01 | % | Final | [9 empty] | SS-316 : 1.93 | No Match : *4.64 |  | 0 | 0.058 | 0 | 0.058 | 0 | 0.033 | 0 | 0.029 | 0 | 0.038 | 0 | 40 | 2.095 | 0.074 | 0.017 | 0.009 | 0 | 0.008 | 0 | 0.015 | 0 | 0.024 | 0 | 0.009 | 0 | 0.001 | 0.138 | 0.118 | 0 | 0.073 | 0.166 | 0.151 | 12.014 | 0.569 | 0.868 | 0.41 | 66.664 | 0.754 | 1.785 | 0.345 | 15.969 | 0.411 | 0 | 0.19 | 0.282 | 0.146
192 | 2026-02-04 14:04 | System Check | 54.83 | cps | Final | 179.11 | 7.31 | 20
193 | 2026-02-04 14:06 | General Metals | 2.9 | % | Final | [9 empty] | SS-316 : 1.20 | No Match : *3.30 |  | 0 | 0.139 | 0 | 0.103 | 0 | 0.081 | 0 | 0.066 | 0 | 0.084 | 0 | 40 | 2.452 | 0.172 | 0 | 0.024 | 0 | 0.023 | 0 | 0.03 | 0 | 0.087 | 0 | 0.026 | 0 | 0.001 | 0.326 | 0.316 | 0 | 0.134 | 0 | 0.398 | 9.859 | 1.096 | 0.989 | 0.845 | 68.64 | 1.579 | 1.647 | 0.697 | 16.086 | 0.845 | 0 | 0.217 | 0 | 0.492
194 | 2026-02-04 14:07 | General Metals | 9.61 | % | Final | [9 empty] | SS-316 : *1.99 | No Match : *3.44 |  | 0 | 0.039 | 0 | 0.04 | 0 | 0.028 | 0 | 0.02 | 0.026 | 0.024 | 0 | 40 | 1.937 | 0.047 | 0 | 0.007 | 0 | 0.004 | 0 | 0.009 | 0.016 | 0.013 | 0 | 0.007 | 0 | 0.001 | 0 | 0.053 | 0.09 | 0.037 | 0.222 | 0.097 | 9.611 | 0.354 | 0.399 | 0.274 | 68.435 | 0.502 | 1.662 | 0.235 | 17.32 | 0.285 | 0.112 | 0.078 | 0.168 | 0.084
195 | 2026-02-04 14:07 | General Metals | 12.24 | % | Final | [9 empty] | SS-316 : 1.84 | No Match : *3.50 |  | 0 | 0.034 | 0 | 0.03 | 0 | 0.021 | 0 | 0.015 | 0.025 | 0.021 | 0 | 40 | 1.931 | 0.04 | 0.006 | 0.005 | 0 | 0.004 | 0 | 0.003 | 0 | 0.007 | 0 | 0.004 | 0 | 0.001 | 0 | 0.076 | 0.087 | 0.033 | 0.272 | 0.087 | 9.799 | 0.308 | 0.459 | 0.237 | 68.233 | 0.436 | 1.573 | 0.201 | 17.427 | 0.246 | 0.123 | 0.067 | 0.065 | 0.06
196 | 2026-02-04 14:08 | General Metals | 14.96 | % | Final | [9 empty] | SS-316 : *2.19 | No Match : *3.60 |  | 0 | 0.037 | 0 | 0.029 | 0 | 0.018 | 0 | 0.014 | 0 | 0.019 | 0 | 40 | 1.915 | 0.036 | 0.009 | 0.004 | 0 | 0.002 | 0 | 0.004 | 0 | 0.011 | 0 | 0.003 | 0 | 0.001 | 0 | 0.072 | 0.062 | 0.027 | 0.267 | 0.077 | 9.638 | 0.273 | 0.507 | 0.211 | 68.468 | 0.389 | 1.674 | 0.18 | 17.315 | 0.219 | 0.144 | 0.061 | 0 | 0.057
197 | 2026-02-04 14:08 | General Metals | 13.34 | % | Final | [9 empty] | SS-316 : 2.02 | No Match : *3.62 |  | 0 | 0.042 | 0 | 0.028 | 0 | 0.02 | 0 | 0.016 | 0 | 0.032 | 0 | 40 | 1.9 | 0.038 | 0 | 0.007 | 0 | 0.003 | 0 | 0.012 | 0 | 0.005 | 0 | 0.004 | 0 | 0.001 | 0 | 0.066 | 0.081 | 0.031 | 0.192 | 0.081 | 9.725 | 0.295 | 0.515 | 0.228 | 68.47 | 0.419 | 1.676 | 0.194 | 17.296 | 0.236 | 0.143 | 0.065 | 0 | 0.04
198 | 2026-02-04 14:09 | General Metals | 3.86 | % | Final | [9 empty] | SS-316 : 1.40 | No Match : *3.73 |  | 0 | 0.086 | 0 | 0.064 | 0 | 0.058 | 0 | 0.04 | 0 | 0.082 | 0 | 40 | 1.911 | 0.093 | 0 | 0.019 | 0 | 0.007 | 0 | 0.033 | 0 | 0.025 | 0 | 0.01 | 0 | 0.001 | 0 | 0.16 | 0.082 | 0.078 | 0.386 | 0.219 | 9.901 | 0.719 | 0.803 | 0.56 | 67.897 | 1.021 | 1.823 | 0.475 | 16.992 | 0.567 | 0.204 | 0.171 | 0 | 0.132
199 | 2026-02-04 14:09 | General Metals | 5.88 | % | Final | [9 empty] | SS-316 : 1.50 | No Match : *4.13 |  | 0 | 0.054 | 0 | 0.065 | 0 | 0.038 | 0 | 0.026 | 0.043 | 0.034 | 0 | 40 | 2.152 | 0.068 | 0 | 0.006 | 0 | 0.007 | 0 | 0.01 | 0 | 0.011 | 0 | 0.008 | 0 | 0.001 | 0 | 0.1 | 0.131 | 0.061 | 0.519 | 0.155 | 9.835 | 0.49 | 0 | 0.614 | 68.448 | 0.761 | 1.942 | 0.325 | 16.79 | 0.388 | 0 | 0.106 | 0.139 | 0.11
200 | 2026-02-04 14:09 | General Metals | 2.69 | % | Final | [9 empty] | SS-316 : 1.81 | No Match : *3.22 |  | 0 | 0.127 | 0 | 0.116 | 0 | 0.069 | 0 | 0.061 | 0 | 0.117 | 0 | 40 | 2.251 | 0.152 | 0 | 0.013 | 0 | 0.011 | 0 | 0.062 | 0 | 0.034 | 0 | 0.02 | 0 | 0.001 | 0 | 0.192 | 0 | 0.184 | 0.376 | 0.304 | 9.638 | 1.022 | 0 | 1.072 | 69.021 | 1.551 | 2.035 | 0.686 | 16.677 | 0.81 | 0 | 0.174 | 0 | 0.415
201 | 2026-02-04 14:10 | General Metals | 6.45 | % | Final | [9 empty] | SS-316 : 0.41 | No Match : *4.09 |  | 0 | 0.054 | 0 | 0.058 | 0 | 0.029 | 0 | 0.023 | 0 | 0.045 | 0 | 40 | 2.198 | 0.066 | 0 | 0.011 | 0 | 0.006 | 0 | 0.009 | 0 | 0.019 | 0 | 0.008 | 0 | 0.001 | 0 | 0.076 | 0.059 | 0.045 | 0.436 | 0.146 | 10.659 | 0.484 | 0 | 0.552 | 68.344 | 0.717 | 1.903 | 0.309 | 16.4 | 0.368 | 0 | 0.156 | 0 | 0.103
202 | 2026-02-04 14:10 | General Metals | 5.04 | % | Final | [9 empty] | SS-316 : 0.91 | No Match : *4.24 |  | 0 | 0.059 | 0 | 0.045 | 0 | 0.035 | 0 | 0.026 | 0 | 0.054 | 0 | 40 | 2.128 | 0.076 | 0 | 0.01 | 0 | 0.005 | 0 | 0.012 | 0 | 0.025 | 0 | 0.015 | 0 | 0.001 | 0 | 0.122 | 0 | 0.085 | 0.41 | 0.169 | 10.299 | 0.562 | 0 | 0.584 | 68.726 | 0.829 | 1.683 | 0.36 | 16.431 | 0.432 | 0.189 | 0.13 | 0.133 | 0.123
203 | 2026-02-04 14:10 | General Metals | 6.41 | % | Final | [9 empty] | SS-316 : *2.21 | No Match : *3.70 |  | 0 | 0.09 | 0 | 0.078 | 0 | 0.048 | 0 | 0.03 | 0.053 | 0.04 | 0 | 40 | 2.136 | 0.072 | 0 | 0.014 | 0 | 0.011 | 0 | 0.026 | 0 | 0.014 | 0 | 0.007 | 0 | 0.001 | 0 | 0.142 | 0.12 | 0.065 | 0.301 | 0.15 | 8.882 | 0.499 | 0.671 | 0.398 | 68.522 | 0.738 | 1.452 | 0.332 | 17.861 | 0.419 | 0 | 0.171 | 0 | 0.085
204 | 2026-02-04 14:11 | General Metals | 6.82 | % | Final | [9 empty] | SS-316 : 0.71 | No Match : *3.52 |  | 0 | 0.056 | 0 | 0.043 | 0 | 0.033 | 0 | 0.026 | 0 | 0.048 | 0 | 40 | 2.095 | 0.063 | 0 | 0.008 | 0 | 0.007 | 0 | 0.009 | 0 | 0.012 | 0 | 0.011 | 0 | 0.001 | 0 | 0.08 | 0.054 | 0.042 | 0.168 | 0.126 | 10.546 | 0.467 | 0.49 | 0.35 | 67.265 | 0.647 | 1.711 | 0.301 | 17.506 | 0.366 | 0.164 | 0.105 | 0 | 0.109
205 | 2026-02-04 14:11 | General Metals | 7.79 | % | Final | [9 empty] | SS-316 : 1.53 | No Match : *3.97 |  | 0 | 0.067 | 0 | 0.051 | 0 | 0.039 | 0 | 0.034 | 0 | 0.065 | 0 | 40 | 2.422 | 0.076 | 0.025 | 0.01 | 0 | 0.011 | 0 | 0.017 | 0 | 0.019 | 0 | 0.01 | 0 | 0.001 | 0 | 0.163 | 0.17 | 0.071 | 0.238 | 0.149 | 11.308 | 0.529 | 0.412 | 0.378 | 67.345 | 0.711 | 1.835 | 0.327 | 15.834 | 0.386 | 0.174 | 0.119 | 0.237 | 0.133
206 | 2026-02-04 14:11 | General Metals | 7.57 | % | Final | [9 empty] | SS-316 : 2.01 | No Match : *4.08 |  | 0 | 0.061 | 0 | 0.045 | 0 | 0.026 | 0 | 0.022 | 0 | 0.029 | 0 | 40 | 1.948 | 0.055 | 0 | 0.006 | 0 | 0.003 | 0 | 0.014 | 0 | 0.01 | 0 | 0.005 | 0 | 0.001 | 0 | 0.075 | 0.113 | 0.048 | 0.285 | 0.118 | 9.66 | 0.418 | 0 | 0.523 | 69.759 | 0.652 | 1.602 | 0.269 | 16.301 | 0.328 | 0.139 | 0.093 | 0.192 | 0.101
207 | 2026-02-04 14:12 | General Metals | 4.15 | % | Final | [9 empty] | SS-316 : 0.66 | No Match : *3.87 |  | 0 | 0.066 | 0 | 0.063 | 0 | 0.046 | 0 | 0.031 | 0 | 0.049 | 0 | 40 | 2.23 | 0.094 | 0 | 0.012 | 0 | 0.007 | 0 | 0.028 | 0 | 0.024 | 0 | 0.008 | 0 | 0.001 | 0 | 0.188 | 0.106 | 0.077 | 0 | 0.295 | 11.788 | 0.7 | 0 | 0.656 | 67.493 | 0.994 | 1.721 | 0.426 | 16.44 | 0.513 | 0.221 | 0.159 | 0 | 0.175
208 | 2026-02-04 14:12 | General Metals | 6.38 | % | Final | [9 empty] | SS-316 : 0.06 | No Match : *3.61 |  | 0 | 0.058 | 0 | 0.046 | 0 | 0.033 | 0 | 0.025 | 0.035 | 0.035 | 0 | 40 | 2.036 | 0.068 | 0.009 | 0.008 | 0 | 0.004 | 0 | 0.01 | 0 | 0.024 | 0 | 0.014 | 0 | 0.001 | 0 | 0.067 | 0 | 0.033 | 0.148 | 0.139 | 11.349 | 0.533 | 0 | 0.601 | 67.062 | 0.777 | 1.523 | 0.33 | 17.691 | 0.412 | 0 | 0.14 | 0.145 | 0.116
209 | 2026-02-04 14:13 | General Metals | 11.01 | % | Final | [9 empty] | SS-316 : 2.18 | No Match : *4.49 |  | 0 | 0.044 | 0 | 0.032 | 0 | 0.024 | 0 | 0.019 | 0.03 | 0.026 | 0 | 40 | 2.137 | 0.051 | 0 | 0.005 | 0 | 0.004 | 0 | 0.014 | 0 | 0.015 | 0 | 0.009 | 0 | 0.001 | 0 | 0.111 | 0 | 0.055 | 0.463 | 0.116 | 9.718 | 0.371 | 0.389 | 0.281 | 69.679 | 0.521 | 1.464 | 0.235 | 15.924 | 0.284 | 0.1 | 0.078 | 0.097 | 0.077
210 | 2026-02-04 14:13 | General Metals | 7.36 | % | Final | [9 empty] | SS-316 : 1.08 | No Match : *4.37 |  | 0 | 0.08 | 0 | 0.061 | 0 | 0.028 | 0 | 0.031 | 0 | 0.045 | 0 | 40 | 2.165 | 0.061 | 0.009 | 0.007 | 0 | 0.004 | 0 | 0.011 | 0 | 0.01 | 0 | 0.009 | 0 | 0.001 | 0 | 0.111 | 0.066 | 0.044 | 0.462 | 0.134 | 10.021 | 0.435 | 0 | 0.412 | 70 | 0.629 | 1.314 | 0.267 | 15.961 | 0.331 | 0 | 0.113 | 0 | 0.067
211 | 2026-02-04 14:13 | General Metals | 5.9 | % | Final | [9 empty] | SS-316 : *1.89 | No Match : *4.38 |  | 0 | 0.054 | 0 | 0.058 | 0 | 0.031 | 0 | 0.024 | 0.039 | 0.034 | 0 | 40 | 2.123 | 0.068 | 0 | 0.006 | 0 | 0.006 | 0 | 0.014 | 0 | 0.013 | 0 | 0.009 | 0 | 0.001 | 0 | 0.139 | 0.076 | 0.053 | 0.486 | 0.155 | 10.109 | 0.495 | 0.417 | 0.37 | 69.564 | 0.691 | 1.532 | 0.309 | 15.499 | 0.371 | 0 | 0.138 | 0.154 | 0.112
212 | 2026-02-04 14:14 | General Metals | 4.75 | % | Final | [9 empty] | SS-316 : 1.92 | No Match : *4.43 |  | 0 | 0.069 | 0 | 0.069 | 0 | 0.041 | 0 | 0.032 | 0 | 0.067 | 0 | 40 | 2.094 | 0.082 | 0.019 | 0.011 | 0 | 0.008 | 0 | 0.015 | 0 | 0.015 | 0 | 0.012 | 0 | 0.001 | 0 | 0.125 | 0.09 | 0.065 | 0.342 | 0.174 | 9.944 | 0.594 | 0 | 0.62 | 68.876 | 0.886 | 2.228 | 0.397 | 16.202 | 0.46 | 0.204 | 0.139 | 0 | 0.204
213 | 2026-02-04 14:14 | General Metals | 9.47 | % | Final | [9 empty] | SS-316 : 1.82 | No Match : *4.61 |  | 0 | 0.062 | 0 | 0.041 | 0 | 0.031 | 0 | 0.026 | 0 | 0.033 | 0 | 40 | 2.316 | 0.063 | 0.016 | 0.008 | 0 | 0.007 | 0 | 0.006 | 0 | 0.017 | 0 | 0.008 | 0 | 0.001 | 0 | 0.164 | 0.13 | 0.055 | 0.241 | 0.124 | 10.798 | 0.443 | 0.42 | 0.321 | 68.701 | 0.602 | 1.427 | 0.267 | 15.724 | 0.325 | 0.107 | 0.091 | 0.118 | 0.094
214 | 2026-02-04 14:14 | General Metals | 5.92 | % | Final | [9 empty] | SS-316 : *2.48 | No Match : *4.89 |  | 0 | 0.063 | 0 | 0.052 | 0 | 0.037 | 0 | 0.036 | 0.054 | 0.04 | 0 | 40 | 2.339 | 0.076 | 0.021 | 0.01 | 0 | 0.006 | 0 | 0.019 | 0 | 0.014 | 0 | 0.012 | 0 | 0.001 | 0 | 0.153 | 1.23 | 0.164 | 0.209 | 0.145 | 10.569 | 0.526 | 0 | 0.563 | 67.453 | 0.774 | 1.645 | 0.33 | 16.255 | 0.401 | 0 | 0.135 | 0.225 | 0.133
215 | 2026-02-04 14:14 | General Metals | 5 | % | Final | [9 empty] | SS-316 : 0.32 | No Match : *3.46 |  | 0 | 0.071 | 0 | 0.057 | 0 | 0.037 | 0 | 0.033 | 0 | 0.064 | 0 | 40 | 2.103 | 0.08 | 0 | 0.015 | 0 | 0.006 | 0 | 0.018 | 0 | 0.027 | 0 | 0.009 | 0 | 0.001 | 0 | 0.131 | 0.096 | 0.064 | 0.232 | 0.163 | 10.629 | 0.589 | 0.482 | 0.436 | 67.711 | 0.814 | 1.489 | 0.367 | 17.257 | 0.457 | 0 | 0.173 | 0 | 0.181
216 | 2026-02-04 14:15 | General Metals | 7.97 | % | Final | [9 empty] | SS-316 : 1.81 | No Match : *4.58 |  | 0 | 0.046 | 0 | 0.041 | 0 | 0.027 | 0 | 0.022 | 0.033 | 0.028 | 0 | 40 | 2.082 | 0.055 | 0 | 0.009 | 0 | 0.004 | 0 | 0.007 | 0 | 0.024 | 0 | 0.007 | 0 | 0.001 | 0 | 0.072 | 0.126 | 0.049 | 0.309 | 0.118 | 10.228 | 0.408 | 0.436 | 0.306 | 69.34 | 0.565 | 1.461 | 0.254 | 15.776 | 0.306 | 0.099 | 0.084 | 0.109 | 0.086
217 | 2026-02-04 14:15 | General Metals | 3.85 | % | Final | [9 empty] | SS-316 : 1.47 | No Match : *4.11 |  | 0 | 0.08 | 0 | 0.077 | 0 | 0.05 | 0 | 0.038 | 0 | 0.048 | 0 | 40 | 1.978 | 0.093 | 0 | 0.01 | 0 | 0.006 | 0 | 0.02 | 0 | 0.038 | 0 | 0.011 | 0 | 0.001 | 0 | 0.209 | 0 | 0.099 | 0.364 | 0.209 | 9.947 | 0.701 | 0.799 | 0.539 | 69.003 | 0.997 | 1.497 | 0.442 | 16.241 | 0.541 | 0 | 0.235 | 0.17 | 0.164
218 | 2026-02-04 14:15 | General Metals | 4.32 | % | Final | [9 empty] | SS-316 : 1.78 | No Match : *3.85 |  | 0 | 0.078 | 0 | 0.09 | 0 | 0.044 | 0 | 0.035 | 0.053 | 0.048 | 0 | 40 | 2.082 | 0.094 | 0 | 0.017 | 0 | 0.006 | 0 | 0.032 | 0 | 0.045 | 0 | 0.016 | 0 | 0.001 | 0 | 0.118 | 0.141 | 0.086 | 0.622 | 0.225 | 9.445 | 0.672 | 0 | 0.613 | 70.185 | 0.989 | 1.125 | 0.419 | 16.344 | 0.529 | 0 | 0.173 | 0 | 0.218
219 | 2026-02-04 14:16 | General Metals | 0.8 | % | Final | [9 empty] | SS-316 : 0.86 | No Match : *2.33 |  | 0 | 0.248 | 0 | 0.225 | 0 | 0.151 | 0 | 0.136 | 0 | 0.216 | 0 | 40 | 2.12 | 0.308 | 0 | 0.006 | 0 | 0.022 | 0 | 0.002 | 0 | 0.003 | 0 | 0.013 | 0 | 0.001 | 0 | 0.373 | 0 | 0.22 | 0.866 | 0.789 | 10.059 | 2.15 | 0 | 2.237 | 70.835 | 3.52 | 0 | 2.143 | 16.118 | 1.639 | 0 | 0.404 | 0 | 0.863
220 | 2026-02-04 14:16 | General Metals | 3.84 | % | Final | [9 empty] | SS-316 : 1.32 | No Match : *3.75 |  | 0 | 0.085 | 0 | 0.065 | 0 | 0.049 | 0 | 0.038 | 0 | 0.086 | 0 | 40 | 2.126 | 0.102 | 0.018 | 0.013 | 0 | 0.007 | 0 | 0.033 | 0 | 0.032 | 0 | 0.01 | 0 | 0.001 | 0 | 0.165 | 0 | 0.092 | 0.257 | 0.212 | 11.15 | 0.755 | 0.958 | 0.561 | 67.004 | 1.032 | 1.828 | 0.472 | 16.372 | 0.565 | 0.286 | 0.187 | 0 | 0.238
221 | 2026-02-04 14:16 | General Metals | 2.76 | % | Final | [9 empty] | SS-316 : 0.97 | No Match : *3.54 |  | 0 | 0.098 | 0 | 0.116 | 0 | 0.061 | 0 | 0.052 | 0 | 0.097 | 0 | 40 | 2.109 | 0.138 | 0.033 | 0.02 | 0 | 0.007 | 0 | 0.023 | 0 | 0.061 | 0 | 0.018 | 0 | 0.001 | 0 | 0.29 | 0 | 0.177 | 0 | 0.376 | 11.769 | 1.05 | 0 | 1.102 | 67.487 | 1.521 | 1.929 | 0.648 | 16.671 | 0.772 | 0 | 0.172 | 0 | 0.329
222 | 2026-02-04 14:16 | General Metals | 7.73 | % | Final | [9 empty] | SS-316 : *1.82 | No Match : *4.08 |  | 0 | 0.048 | 0 | 0.042 | 0 | 0.035 | 0 | 0.03 | 0.043 | 0.031 | 0 | 40 | 1.928 | 0.059 | 0 | 0.011 | 0 | 0.004 | 0 | 0.014 | 0.023 | 0.018 | 0 | 0.009 | 0 | 0.001 | 0 | 0.094 | 0.095 | 0.049 | 0.416 | 0.134 | 9.157 | 0.436 | 0.326 | 0.338 | 70.249 | 0.63 | 1.449 | 0.283 | 16.126 | 0.345 | 0.188 | 0.103 | 0 | 0.129
223 | 2026-02-04 14:17 | General Metals | 7.58 | % | Final | [9 empty] | SS-316 : *2.30 | No Match : *4.37 |  | 0 | 0.045 | 0 | 0.045 | 0 | 0.026 | 0 | 0.02 | 0 | 0.044 | 0 | 40 | 1.939 | 0.054 | 0.011 | 0.007 | 0 | 0.005 | 0 | 0.01 | 0 | 0.015 | 0 | 0.007 | 0 | 0.001 | 0 | 0.072 | 0.043 | 0.037 | 0.5 | 0.13 | 9.089 | 0.405 | 0.565 | 0.32 | 69.896 | 0.586 | 1.181 | 0.259 | 16.522 | 0.324 | 0.165 | 0.095 | 0.089 | 0.085
224 | 2026-02-04 14:17 | General Metals | 3.83 | % | Final | [9 empty] | SS-316 : 1.24 | No Match : *3.95 |  | 0 | 0.131 | 0 | 0.06 | 0 | 0.047 | 0 | 0.038 | 0 | 0.077 | 0 | 40 | 1.957 | 0.092 | 0.016 | 0.012 | 0 | 0.009 | 0 | 0.025 | 0 | 0.037 | 0 | 0.011 | 0 | 0.001 | 0 | 0.094 | 0 | 0.073 | 0 | 0.291 | 9.866 | 0.698 | 0 | 0.627 | 69.91 | 1.032 | 1.454 | 0.443 | 16.62 | 0.547 | 0 | 0.257 | 0.176 | 0.164
225 | 2026-02-04 14:17 | General Metals | 4.07 | % | Final | [9 empty] | SS-316 : 1.16 | No Match : *4.05 |  | 0 | 0.086 | 0 | 0.095 | 0 | 0.05 | 0 | 0.05 | 0 | 0.061 | 0 | 40 | 2.202 | 0.104 | 0 | 0.013 | 0 | 0.007 | 0 | 0.035 | 0 | 0.05 | 0 | 0.013 | 0 | 0.035 | 0 | 0.001 | 0.084 | 0.073 | 0.463 | 0.226 | 9.94 | 0.724 | 0.715 | 0.554 | 68.975 | 1.019 | 1.531 | 0.457 | 16.088 | 0.557 | 0 | 0.196 | 0 | 0.247
226 | 2026-02-04 14:18 | General Metals | 4.08 | % | Final | [9 empty] | SS-316 : 1.77 | No Match : *3.53 |  | 0 | 0.098 | 0 | 0.1 | 0 | 0.08 | 0 | 0.036 | 0 | 0.051 | 0 | 40 | 2.055 | 0.096 | 0 | 0.014 | 0 | 0.011 | 0 | 0.012 | 0 | 0.025 | 0 | 0.014 | 0 | 0.001 | 0 | 0.218 | 0 | 0.106 | 0.262 | 0.198 | 9.513 | 0.694 | 0.527 | 0.536 | 68.14 | 1.013 | 1.878 | 0.465 | 17.398 | 0.565 | 0.226 | 0.172 | 0 | 0.229
227 | 2026-02-04 14:18 | General Metals | 6.44 | % | Final | [9 empty] | SS-316 : 1.13 | No Match : *3.43 |  | 0 | 0.059 | 0 | 0.061 | 0 | 0.035 | 0 | 0.027 | 0 | 0.047 | 0 | 40 | 2.042 | 0.068 | 0 | 0.007 | 0 | 0.005 | 0 | 0.009 | 0 | 0.024 | 0 | 0.008 | 0 | 0.001 | 0 | 0.158 | 0 | 0.067 | 0.166 | 0.134 | 9.931 | 0.501 | 0.373 | 0.375 | 68.695 | 0.716 | 1.53 | 0.318 | 17.09 | 0.396 | 0.171 | 0.114 | 0 | 0.175
228 | 2026-02-04 14:18 | General Metals | 7.82 | % | Final | [9 empty] | SS-316 : 1.82 | No Match : *4.50 |  | 0 | 0.077 | 0 | 0.036 | 0 | 0.026 | 0 | 0.02 | 0.036 | 0.029 | 0 | 40 | 2.26 | 0.06 | 0.015 | 0.007 | 0 | 0.005 | 0 | 0.02 | 0 | 0.009 | 0 | 0.007 | 0 | 0.001 | 0 | 0.082 | 0.127 | 0.051 | 0.24 | 0.12 | 11.38 | 0.436 | 0.485 | 0.315 | 67.649 | 0.58 | 1.764 | 0.269 | 15.806 | 0.318 | 0.237 | 0.101 | 0 | 0.093
229 | 2026-02-04 14:19 | General Metals | 4.07 | % | Final | [9 empty] | SS-316 : 0.91 | No Match : *3.96 |  | 0 | 0.087 | 0 | 0.052 | 0 | 0.04 | 0 | 0.03 | 0 | 0.06 | 0 | 40 | 2.063 | 0.086 | 0 | 0.015 | 0 | 0.009 | 0 | 0.022 | 0 | 0.029 | 0 | 0.019 | 0 | 0.001 | 0 | 0.144 | 0 | 0.098 | 0.414 | 0.198 | 11.472 | 0.66 | 0.712 | 0.483 | 66.609 | 0.9 | 1.846 | 0.413 | 16.716 | 0.494 | 0 | 0.205 | 0.167 | 0.148
230 | 2026-02-04 14:19 | General Metals | 14.54 | % | Final | [9 empty] | SS-316 : 1.98 | No Match : *3.43 |  | 0 | 0.031 | 0 | 0.026 | 0 | 0.018 | 0 | 0.014 | 0 | 0.03 | 0 | 40 | 1.891 | 0.036 | 0 | 0.004 | 0 | 0.004 | 0 | 0.004 | 0 | 0.006 | 0 | 0.004 | 0 | 0.001 | 0 | 0.062 | 0.064 | 0.027 | 0.21 | 0.077 | 9.876 | 0.282 | 0.4 | 0.215 | 68.715 | 0.397 | 1.392 | 0.179 | 17.364 | 0.224 | 0.087 | 0.058 | 0 | 0.068
231 | 2026-02-04 14:20 | General Metals | 4.98 | % | Final | [9 empty] | SS-316 : 1.07 | No Match : *3.87 |  | 0 | 0.078 | 0 | 0.051 | 0 | 0.039 | 0 | 0.037 | 0 | 0.047 | 0 | 40 | 2.051 | 0.078 | 0 | 0.012 | 0 | 0.006 | 0 | 0.021 | 0 | 0.019 | 0 | 0.013 | 0 | 0.001 | 0 | 0.101 | 0.094 | 0.063 | 0.393 | 0.174 | 9.979 | 0.575 | 0.544 | 0.439 | 68.154 | 0.81 | 1.762 | 0.375 | 16.823 | 0.451 | 0.199 | 0.136 | 0 | 0.16
232 | 2026-02-04 14:20 | General Metals | 8.72 | % | Final | [9 empty] | SS-316 : *2.06 | No Match : *4.21 |  | 0 | 0.042 | 0 | 0.032 | 0 | 0.025 | 0 | 0.019 | 0 | 0.041 | 0 | 40 | 1.953 | 0.051 | 0 | 0.006 | 0 | 0.003 | 0 | 0.004 | 0 | 0.009 | 0 | 0.011 | 0 | 0.001 | 0 | 0.085 | 0.045 | 0.034 | 0.388 | 0.113 | 9.279 | 0.374 | 0.491 | 0.29 | 70.178 | 0.534 | 1.279 | 0.237 | 16.386 | 0.294 | 0 | 0.067 | 0 | 0.117
233 | 2026-02-04 14:20 | General Metals | 11.65 | % | Final | [9 empty] | SS-316 : *2.14 | No Match : *4.25 |  | 0 | 0.039 | 0 | 0.034 | 0 | 0.022 | 0 | 0.018 | 0 | 0.024 | 0 | 40 | 2.091 | 0.045 | 0 | 0.004 | 0 | 0.005 | 0 | 0.006 | 0 | 0.007 | 0 | 0.006 | 0 | 0.001 | 0 | 0.061 | 0.053 | 0.031 | 0.306 | 0.096 | 9.479 | 0.327 | 0.507 | 0.254 | 69.588 | 0.463 | 1.484 | 0.211 | 16.329 | 0.256 | 0.16 | 0.074 | 0 | 0.051
234 | 2026-02-04 14:21 | General Metals | 3.84 | % | Final | [9 empty] | SS-316 : 0.91 | No Match : *3.86 |  | 0 | 0.122 | 0 | 0.06 | 0 | 0.043 | 0 | 0.035 | 0 | 0.08 | 0 | 40 | 2.105 | 0.097 | 0 | 0.009 | 0 | 0.012 | 0 | 0.012 | 0 | 0.02 | 0 | 0.021 | 0 | 0.001 | 0 | 0.221 | 0.084 | 0.077 | 0.295 | 0.201 | 9.99 | 0.707 | 0 | 0.847 | 70.031 | 1.089 | 1.28 | 0.433 | 16.037 | 0.543 | 0.177 | 0.159 | 0 | 0.177
235 | 2026-02-04 14:21 | General Metals | 6.66 | % | Final | [9 empty] | SS-316 : 2.05 | No Match : *4.50 |  | 0 | 0.075 | 0 | 0.056 | 0 | 0.031 | 0 | 0.033 | 0.045 | 0.033 | 0 | 40 | 2.208 | 0.066 | 0 | 0.006 | 0 | 0.005 | 0 | 0.008 | 0 | 0.014 | 0 | 0.005 | 0 | 0.001 | 0 | 0.085 | 0.106 | 0.053 | 0.248 | 0.131 | 9.766 | 0.468 | 0 | 0.488 | 70.294 | 0.693 | 1.343 | 0.292 | 15.887 | 0.36 | 0 | 0.132 | 0.103 | 0.099
236 | 2026-02-04 14:21 | General Metals | 5 | % | Final | [9 empty] | SS-316 : 0.00 | No Match : *3.45 |  | 0 | 0.069 | 0 | 0.052 | 0 | 0.039 | 0 | 0.03 | 0 | 0.057 | 0 | 40 | 2.188 | 0.083 | 0 | 0.014 | 0 | 0.006 | 0 | 0.016 | 0 | 0.016 | 0 | 0.017 | 0 | 0.001 | 0 | 0.167 | 0.123 | 0.073 | 0.427 | 0.183 | 10.742 | 0.606 | 0 | 0.706 | 67.257 | 0.905 | 1.585 | 0.38 | 17.282 | 0.472 | 0.167 | 0.139 | 0.228 | 0.151
237 | 2026-02-04 14:21 | General Metals | 3.57 | % | Final | [9 empty] | SS-316 : 1.47 | No Match : *4.04 |  | 0 | 0.083 | 0 | 0.074 | 0 | 0.044 | 0 | 0.036 | 0 | 0.071 | 0 | 40 | 2.256 | 0.104 | 0.016 | 0.013 | 0 | 0.012 | 0 | 0.042 | 0 | 0.019 | 0 | 0.012 | 0 | 0.001 | 0 | 0.224 | 0.116 | 0.086 | 0.26 | 0.205 | 11.182 | 0.741 | 0 | 0.642 | 68.556 | 1.035 | 1.823 | 0.456 | 15.79 | 0.544 | 0 | 0.257 | 0 | 0.236
238 | 2026-02-04 14:22 | General Metals | 0.55 | % | Final | [9 empty] | Ir : 0.45 | Pt : 0.45 |  | 0 | 24.524 | 0 | 17.426 | 0 | 18.063 | 0 | 16.409 | 0 | 16.756 | 0 | 40 | 20.905 | 19.194 | 0 | 2.385 | 0 | 0.378 | 0 | 0.593 | 0 | 12.269 | 0 | 0.973 | 0 | 0.001 | 0 | 23.659 | 0 | 15.718 | 0 | 17.387 | 0 | 38.241 | 0 | 14.727 | 44.37 | 39.982 | 0 | 0.934 | 0 | 4.685 | 0 | 23.524 | 0 | 31.566
239 | 2026-02-04 14:22 | General Metals | 5.36 | % | Final | [9 empty] | SS-316 : 1.02 | No Match : *4.22 |  | 0 | 0.076 | 0 | 0.072 | 0 | 0.046 | 0 | 0.035 | 0 | 0.059 | 0 | 40 | 2.068 | 0.074 | 0 | 0.011 | 0 | 0.008 | 0 | 0.016 | 0 | 0.021 | 0 | 0.007 | 0 | 0.001 | 0 | 0.084 | 0.102 | 0.06 | 0.366 | 0.164 | 10.785 | 0.556 | 0.652 | 0.413 | 67.514 | 0.764 | 1.741 | 0.35 | 16.546 | 0.423 | 0 | 0.188 | 0.225 | 0.137
240 | 2026-02-04 14:22 | General Metals | 3.88 | % | Final | [9 empty] | SS-316 : 0.08 | No Match : *3.19 |  | 0 | 0.114 | 0 | 0.108 | 0 | 0.05 | 0 | 0.039 | 0 | 0.05 | 0 | 40 | 2.331 | 0.107 | 0 | 0.014 | 0 | 0.008 | 0 | 0.019 | 0 | 0.057 | 0 | 0.015 | 0 | 0.001 | 0 | 0.265 | 0.141 | 0.095 | 0 | 0.32 | 11.047 | 0.751 | 0 | 0.771 | 67.623 | 1.115 | 1.674 | 0.462 | 17.183 | 0.576 | 0 | 0.25 | 0 | 0.217
241 | 2026-02-04 14:23 | General Metals | 6.41 | % | Final | [9 empty] | SS-316 : *1.99 | No Match : *4.36 |  | 0 | 0.065 | 0 | 0.058 | 0 | 0.038 | 0 | 0.03 | 0 | 0.039 | 0 | 40 | 2.471 | 0.077 | 0.01 | 0.009 | 0 | 0.007 | 0 | 0.02 | 0 | 0.023 | 0 | 0.008 | 0 | 0.001 | 0.163 | 0.139 | 0.103 | 0.064 | 0.534 | 0.166 | 10.453 | 0.514 | 0 | 0.493 | 69.494 | 0.739 | 1.196 | 0.305 | 15.575 | 0.382 | 0 | 0.138 | 0 | 0.14
242 | 2026-02-04 14:23 | General Metals | 3.83 | % | Final | [9 empty] | SS-316 : 1.87 | No Match : *4.09 |  | 0 | 0.117 | 0 | 0.064 | 0 | 0.055 | 0 | 0.05 | 0 | 0.06 | 0 | 40 | 2.253 | 0.099 | 0.013 | 0.012 | 0 | 0.005 | 0 | 0.03 | 0.042 | 0.036 | 0 | 0.015 | 0 | 0.048 | 0 | 0.001 | 0 | 0.088 | 0.318 | 0.203 | 10.251 | 0.694 | 0.736 | 0.526 | 68.88 | 0.967 | 1.685 | 0.439 | 15.598 | 0.521 | 0 | 0.212 | 0.223 | 0.175
243 | 2026-02-04 14:23 | General Metals | 6.38 | % | Final | [9 empty] | SS-316 : 0.00 | No Match : *3.50 |  | 0 | 0.075 | 0 | 0.047 | 0 | 0.056 | 0 | 0.036 | 0.047 | 0.039 | 0 | 40 | 2.188 | 0.077 | 0 | 0.009 | 0 | 0.006 | 0 | 0.014 | 0 | 0.028 | 0 | 0.008 | 0 | 0.001 | 0 | 0.137 | 0.068 | 0.055 | 0.25 | 0.155 | 10.993 | 0.564 | 0 | 0.626 | 67.574 | 0.828 | 1.516 | 0.345 | 17.362 | 0.435 | 0 | 0.136 | 0 | 0.181
244 | 2026-02-04 14:24 | General Metals | 5.94 | % | Final | [9 empty] | SS-316 : 0.86 | No Match : *4.09 |  | 0 | 0.049 | 0 | 0.04 | 0 | 0.032 | 0 | 0.024 | 0.033 | 0.032 | 0 | 40 | 2.004 | 0.063 | 0 | 0.008 | 0 | 0.004 | 0.022 | 0.017 | 0 | 0.01 | 0 | 0.006 | 0 | 0.001 | 0 | 0.11 | 0.125 | 0.059 | 0.532 | 0.154 | 10.458 | 0.485 | 0.406 | 0.36 | 68.569 | 0.666 | 1.487 | 0.302 | 16.044 | 0.365 | 0.14 | 0.106 | 0.181 | 0.114
245 | 2026-02-04 14:24 | General Metals | 6.27 | % | Final | [9 empty] | SS-316 : 0.62 | No Match : *4.32 |  | 0 | 0.075 | 0 | 0.049 | 0 | 0.03 | 0 | 0.023 | 0.037 | 0.033 | 0 | 40 | 2.224 | 0.07 | 0.022 | 0.009 | 0 | 0.007 | 0 | 0.017 | 0 | 0.022 | 0 | 0.009 | 0 | 0.001 | 0.204 | 0.126 | 0.183 | 0.071 | 0.299 | 0.143 | 11.565 | 0.507 | 0.467 | 0.36 | 66.926 | 0.675 | 1.862 | 0.312 | 16.02 | 0.37 | 0.191 | 0.113 | 0 | 0.17
246 | 2026-02-04 14:24 | General Metals | 5.25 | % | Final | [9 empty] | SS-316 : 1.03 | No Match : *3.45 |  | 0 | 0.072 | 0 | 0.067 | 0 | 0.046 | 0 | 0.035 | 0 | 0.063 | 0 | 40 | 2.359 | 0.089 | 0.019 | 0.011 | 0 | 0.006 | 0 | 0.031 | 0.028 | 0.027 | 0 | 0.011 | 0 | 0.001 | 0 | 0.204 | 0.095 | 0.07 | 0.421 | 0.186 | 11.37 | 0.617 | 0.705 | 0.443 | 66.315 | 0.838 | 1.605 | 0.374 | 16.882 | 0.464 | 0.2 | 0.141 | 0 | 0.22
247 | 2026-02-04 14:25 | General Metals | 3.85 | % | Final | [9 empty] | SS-316 : 0.94 | No Match : *4.02 |  | 0 | 0.075 | 0 | 0.059 | 0 | 0.043 | 0 | 0.042 | 0 | 0.055 | 0 | 40 | 2.11 | 0.096 | 0 | 0.018 | 0 | 0.011 | 0 | 0.03 | 0 | 0.042 | 0 | 0.014 | 0 | 0.001 | 0.22 | 0.181 | 0.17 | 0.099 | 0.384 | 0.206 | 10.21 | 0.693 | 0 | 0.612 | 69.577 | 0.989 | 1.342 | 0.425 | 15.985 | 0.524 | 0 | 0.108 | 0 | 0.255
248 | 2026-02-04 14:25 | General Metals | 6.38 | % | Final | [9 empty] | SS-316 : 2.18 | No Match : *4.40 |  | 0 | 0.062 | 0 | 0.041 | 0 | 0.034 | 0 | 0.024 | 0 | 0.055 | 0 | 40 | 2.175 | 0.071 | 0 | 0.011 | 0 | 0.005 | 0 | 0.016 | 0 | 0.03 | 0 | 0.005 | 0 | 0.001 | 0 | 0.136 | 0.122 | 0.061 | 0.339 | 0.147 | 9.719 | 0.501 | 0.406 | 0.38 | 69.979 | 0.712 | 1.297 | 0.312 | 15.842 | 0.385 | 0 | 0.171 | 0.119 | 0.109
249 | 2026-02-04 14:25 | General Metals | 3.85 | % | Final | [9 empty] | SS-316 : 0.73 | No Match : *4.09 |  | 0 | 0.074 | 0 | 0.061 | 0 | 0.042 | 0 | 0.033 | 0 | 0.051 | 0 | 40 | 2.097 | 0.092 | 0 | 0.017 | 0 | 0.007 | 0 | 0.034 | 0 | 0.037 | 0 | 0.017 | 0 | 0.001 | 0 | 0.124 | 0.257 | 0.107 | 0.277 | 0.194 | 10.202 | 0.678 | 0.727 | 0.519 | 68.824 | 0.949 | 1.416 | 0.424 | 16.199 | 0.516 | 0 | 0.153 | 0 | 0.143
250 | 2026-02-04 14:26 | General Metals | 6.47 | % | Final | [9 empty] | SS-316 : 0.56 | No Match : *3.88 |  | 0 | 0.06 | 0 | 0.046 | 0 | 0.035 | 0 | 0.031 | 0.054 | 0.037 | 0 | 40 | 2.051 | 0.066 | 0 | 0.008 | 0 | 0.005 | 0 | 0.027 | 0 | 0.019 | 0 | 0.011 | 0 | 0.001 | 0 | 0.11 | 0.185 | 0.07 | 0.311 | 0.145 | 10.014 | 0.492 | 0.482 | 0.373 | 68.109 | 0.69 | 1.52 | 0.315 | 16.983 | 0.386 | 0.153 | 0.112 | 0.136 | 0.111
251 | 2026-02-04 14:26 | General Metals | 5.25 | % | Final | [9 empty] | SS-316 : 1.77 | No Match : *4.41 |  | 0 | 0.054 | 0 | 0.056 | 0 | 0.033 | 0 | 0.026 | 0 | 0.034 | 0 | 40 | 2.244 | 0.076 | 0.02 | 0.01 | 0 | 0.007 | 0 | 0.021 | 0 | 0.031 | 0 | 0.006 | 0 | 0.001 | 0 | 0.171 | 0.117 | 0.065 | 0.172 | 0.149 | 11.846 | 0.565 | 0 | 0.392 | 67.835 | 0.755 | 1.875 | 0.346 | 15.672 | 0.406 | 0 | 0.191 | 0.217 | 0.134
252 | 2026-02-04 14:26 | General Metals | 5.48 | % | Final | [9 empty] | SS-316 : 0.70 | No Match : *4.04 |  | 0 | 0.085 | 0 | 0.074 | 0 | 0.04 | 0 | 0.037 | 0 | 0.051 | 0 | 40 | 2.194 | 0.079 | 0.012 | 0.009 | 0 | 0.007 | 0 | 0.011 | 0 | 0.03 | 0 | 0.009 | 0 | 0.001 | 0 | 0.165 | 0.186 | 0.079 | 0.184 | 0.155 | 11.687 | 0.585 | 0 | 0.487 | 67.331 | 0.799 | 1.691 | 0.357 | 16.383 | 0.431 | 0.131 | 0.123 | 0.2 | 0.136
253 | 2026-02-04 14:27 | General Metals | 6.41 | % | Final | [9 empty] | SS-316 : 0.00 | No Match : *3.83 |  | 0 | 0.062 | 0 | 0.053 | 0 | 0.032 | 0 | 0.025 | 0 | 0.048 | 0 | 40 | 2.025 | 0.065 | 0.018 | 0.009 | 0 | 0.004 | 0 | 0.021 | 0 | 0.015 | 0 | 0.007 | 0 | 0.001 | 0 | 0.098 | 0.066 | 0.048 | 0.298 | 0.142 | 11.008 | 0.501 | 0 | 0.554 | 68.039 | 0.739 | 1.526 | 0.308 | 16.846 | 0.381 | 0 | 0.118 | 0.173 | 0.114
254 | 2026-02-04 14:27 | General Metals | 10.07 | % | Final | [9 empty] | SS-316 : *1.93 | No Match : *4.56 |  | 0 | 0.043 | 0 | 0.032 | 0 | 0.025 | 0 | 0.019 | 0 | 0.034 | 0 | 40 | 2.099 | 0.052 | 0.013 | 0.006 | 0 | 0.004 | 0 | 0.017 | 0.026 | 0.016 | 0 | 0.006 | 0 | 0.001 | 0 | 0.09 | 0.136 | 0.048 | 0.392 | 0.116 | 10.05 | 0.385 | 0.354 | 0.288 | 69.575 | 0.533 | 1.407 | 0.239 | 15.709 | 0.29 | 0.126 | 0.083 | 0.111 | 0.082
255 | 2026-02-04 14:27 | General Metals | 3.87 | % | Final | [9 empty] | SS-316 : 2.02 | No Match : *3.98 |  | 0 | 0.086 | 0 | 0.068 | 0 | 0.053 | 0 | 0.042 | 0 | 0.053 | 0 | 40 | 2.171 | 0.102 | 0 | 0.011 | 0 | 0.007 | 0 | 0.002 | 0 | 0.048 | 0 | 0.006 | 0 | 0.001 | 0 | 0.239 | 0.256 | 0.121 | 0.485 | 0.232 | 9.861 | 0.731 | 0 | 0.616 | 69.488 | 1.056 | 1.626 | 0.469 | 15.663 | 0.558 | 0.253 | 0.183 | 0.196 | 0.18
256 | 2026-02-04 14:28 | General Metals | 6.67 | % | Final | [9 empty] | SS-316 : 0.05 | No Match : *4.06 |  | 0 | 0.057 | 0 | 0.042 | 0 | 0.033 | 0 | 0.025 | 0.052 | 0.035 | 0 | 40 | 2.192 | 0.067 | 0 | 0.008 | 0 | 0.005 | 0 | 0.009 | 0 | 0.02 | 0 | 0.008 | 0 | 0.001 | 0 | 0.096 | 0.117 | 0.058 | 0.467 | 0.151 | 10.119 | 0.486 | 0 | 0.566 | 69.345 | 0.731 | 1.368 | 0.301 | 16.041 | 0.371 | 0.114 | 0.104 | 0.183 | 0.116
257 | 2026-02-04 14:28 | General Metals | 4.1 | % | Final | [9 empty] | SS-316 : 1.07 | No Match : *3.82 |  | 0 | 0.087 | 0 | 0.089 | 0 | 0.073 | 0 | 0.054 | 0 | 0.083 | 0 | 40 | 2.083 | 0.097 | 0 | 0.015 | 0 | 0.014 | 0 | 0.036 | 0 | 0.023 | 0 | 0.011 | 0 | 0.001 | 0 | 0.16 | 0 | 0.117 | 0.41 | 0.218 | 10.398 | 0.713 | 0.865 | 0.544 | 66.899 | 1.007 | 1.49 | 0.451 | 17.553 | 0.563 | 0 | 0.16 | 0.3 | 0.195
258 | 2026-02-04 14:28 | General Metals | 3.59 | % | Final | [9 empty] | SS-316 : 0.64 | No Match : *3.99 |  | 0 | 0.086 | 0 | 0.066 | 0 | 0.051 | 0 | 0.039 | 0 | 0.058 | 0 | 40 | 2.318 | 0.107 | 0 | 0.019 | 0 | 0.007 | 0 | 0.025 | 0 | 0.029 | 0 | 0.017 | 0 | 0.001 | 0 | 0.173 | 0.268 | 0.12 | 0 | 0.27 | 10.637 | 0.751 | 0 | 0.537 | 69.047 | 1.04 | 1.542 | 0.468 | 16.187 | 0.563 | 0 | 0.195 | 0 | 0.188
259 | 2026-02-04 14:29 | General Metals | 3.88 | % | Final | [9 empty] | SS-316 : 1.14 | No Match : *4.01 |  | 0 | 0.079 | 0 | 0.058 | 0 | 0.045 | 0 | 0.035 | 0 | 0.05 | 0 | 40 | 2.161 | 0.098 | 0 | 0.019 | 0 | 0.007 | 0 | 0.019 | 0 | 0.041 | 0 | 0.012 | 0 | 0.001 | 0 | 0.168 | 0.077 | 0.074 | 0.405 | 0.214 | 10.462 | 0.707 | 0.517 | 0.526 | 68.966 | 0.975 | 1.464 | 0.436 | 15.945 | 0.529 | 0 | 0.2 | 0 | 0.182
260 | 2026-02-04 14:29 | General Metals | 3.57 | % | Final | [9 empty] | SS-316 : 1.13 | No Match : *3.81 |  | 0 | 0.099 | 0 | 0.072 | 0 | 0.056 | 0 | 0.044 | 0 | 0.098 | 0 | 40 | 2.28 | 0.112 | 0 | 0.016 | 0 | 0.007 | 0 | 0.017 | 0 | 0.047 | 0 | 0.014 | 0 | 0.001 | 0 | 0.265 | 0.099 | 0.092 | 0 | 0.291 | 11.559 | 0.811 | 0 | 0.562 | 68.13 | 1.103 | 1.751 | 0.495 | 15.919 | 0.589 | 0 | 0.267 | 0.261 | 0.205
261 | 2026-02-04 14:29 | General Metals | 3.82 | % | Final | [9 empty] | SS-316 : 0.33 | No Match : *3.18 |  | 0 | 0.094 | 0 | 0.077 | 0 | 0.053 | 0 | 0.041 | 0 | 0.056 | 0 | 40 | 2.306 | 0.11 | 0.016 | 0.014 | 0 | 0.014 | 0 | 0.001 | 0 | 0.026 | 0 | 0.012 | 0 | 0.001 | 0 | 0.2 | 0.158 | 0.102 | 0.25 | 0.219 | 11.242 | 0.778 | 0.633 | 0.568 | 67.157 | 1.059 | 1.538 | 0.475 | 16.698 | 0.584 | 0 | 0.259 | 0 | 0.206
262 | 2026-02-04 14:30 | General Metals | 2.69 | % | Final | [9 empty] | SS-316 : 0.79 | No Match : *3.29 |  | 0 | 0.142 | 0 | 0.138 | 0 | 0.066 | 0 | 0.054 | 0 | 0.088 | 0 | 40 | 2.163 | 0.15 | 0 | 0.018 | 0 | 0.014 | 0 | 0.003 | 0 | 0.077 | 0 | 0.009 | 0 | 0.001 | 0 | 0.422 | 0 | 0.15 | 0 | 0.521 | 11.752 | 1.122 | 0 | 0.757 | 67.806 | 1.538 | 1.583 | 0.671 | 16.206 | 0.814 | 0 | 0.311 | 0.489 | 0.341
263 | 2026-02-04 14:30 | General Metals | 4.1 | % | Final | [9 empty] | SS-316 : 0.00 | No Match : *3.16 |  | 0 | 0.088 | 0 | 0.067 | 0 | 0.051 | 0 | 0.04 | 0 | 0.071 | 0 | 40 | 2.394 | 0.106 | 0 | 0.016 | 0 | 0.007 | 0 | 0.017 | 0 | 0.039 | 0 | 0.019 | 0 | 0.062 | 0 | 0.001 | 0.13 | 0.084 | 0 | 0.226 | 11.155 | 0.742 | 0 | 0.63 | 67.233 | 1.038 | 1.531 | 0.463 | 17.302 | 0.57 | 0 | 0.212 | 0.254 | 0.192
264 | 2026-02-04 14:30 | General Metals | 2.43 | % | Final | [9 empty] | SS-316 : 1.54 | No Match : *3.22 |  | 0 | 0.204 | 0 | 0.095 | 0 | 0.072 | 0 | 0.074 | 0 | 0.073 | 0 | 40 | 2.105 | 0.157 | 0 | 0.029 | 0 | 0.008 | 0 | 0.058 | 0 | 0.049 | 0 | 0.006 | 0 | 0.001 | 0 | 0.177 | 0 | 0.147 | 0 | 0.522 | 9.574 | 1.116 | 1.17 | 0.893 | 68.604 | 1.653 | 1.448 | 0.72 | 17.097 | 0.891 | 0 | 0.285 | 0 | 0.32
265 | 2026-02-04 14:30 | General Metals | 2.45 | % | Final | [9 empty] | SS-316 : 0.23 | No Match : *3.26 |  | 0 | 0.117 | 0 | 0.093 | 0 | 0.071 | 0 | 0.057 | 0 | 0.071 | 0 | 40 | 2.083 | 0.145 | 0 | 0.014 | 0 | 0.015 | 0 | 0.002 | 0 | 0.024 | 0 | 0.016 | 0 | 0.052 | 0 | 0.001 | 0 | 0.062 | 0.452 | 0.33 | 10.182 | 1.057 | 0.797 | 0.812 | 68.939 | 1.475 | 1.26 | 0.653 | 16.286 | 0.806 | 0 | 0.171 | 0 | 0.34
266 | 2026-02-04 14:31 | General Metals | 0.86 | % | Final | [9 empty] | SS-316 : 2.00 | No Match : *2.69 |  | 0 | 0.285 | 0 | 0.21 | 0 | 0.156 | 0 | 0.113 | 0 | 0.193 | 0 | 40 | 2.475 | 0.291 | 0 | 0.046 | 0 | 0.016 | 0 | 0.007 | 0 | 0.208 | 0 | 0.052 | 0 | 0.001 | 0 | 0.278 | 0 | 0.167 | 0 | 0.642 | 9.952 | 1.866 | 0 | 2.288 | 71.147 | 2.931 | 1.426 | 1.157 | 14.998 | 1.396 | 0 | 0.632 | 0 | 0.676
267 | 2026-02-04 14:31 | General Metals | 0.83 | % | Final | [9 empty] | SS-317 : 1.82 | SS-316 : 1.86 |  | 0 | 0.445 | 0 | 0.373 | 0 | 0.156 | 0 | 0.094 | 0 | 0.239 | 0 | 40 | 2.467 | 0.371 | 0 | 0.037 | 0 | 0.027 | 0 | 0.002 | 0 | 0.004 | 0 | 0.022 | 0 | 0.001 | 0 | 0.724 | 0 | 0.444 | 0 | 0.494 | 12.107 | 2.47 | 0 | 1.595 | 66.585 | 3.616 | 0 | 2.305 | 18.838 | 1.926 | 0 | 0.361 | 0 | 0.813
268 | 2026-02-04 14:31 | General Metals | 0.82 | % | Final | [9 empty] | SS-316 : 1.14 | No Match : *2.46 |  | 0 | 0.271 | 0 | 0.19 | 0 | 0.182 | 0 | 0.155 | 0 | 0.174 | 0 | 40 | 2.101 | 0.33 | 0 | 0.061 | 0 | 0.096 | 0 | 0.007 | 0 | 0.179 | 0 | 0.032 | 0 | 0.001 | 0 | 1.279 | 0 | 0.429 | 0 | 0.64 | 14.328 | 2.648 | 0 | 1.744 | 67.545 | 3.579 | 0 | 2.006 | 16.025 | 1.779 | 0 | 0.592 | 0 | 0.019
269 | 2026-02-04 14:31 | General Metals | 2.67 | % | Final | [9 empty] | SS-316 : 0.80 | No Match : *3.04 |  | 0 | 0.151 | 0 | 0.123 | 0 | 0.099 | 0 | 0.072 | 0.128 | 0.105 | 0 | 40 | 2.487 | 0.2 | 0 | 0.024 | 0 | 0.01 | 0 | 0.07 | 0 | 0.102 | 0 | 0.013 | 0 | 0.001 | 0 | 0.54 | 0 | 0.198 | 0 | 0.354 | 10.42 | 1.299 | 0 | 1.202 | 68.977 | 1.905 | 1.956 | 0.828 | 16.03 | 0.981 | 0 | 0.311 | 0 | 0.561
270 | 2026-02-04 14:31 | General Metals | 2.45 | % | Final | [9 empty] | SS-316 : 1.50 | No Match : *3.32 |  | 0 | 0.178 | 0 | 0.171 | 0 | 0.089 | 0 | 0.077 | 0 | 0.096 | 0 | 40 | 2.056 | 0.163 | 0 | 0.019 | 0 | 0.017 | 0 | 0.036 | 0 | 0.068 | 0 | 0.041 | 0 | 0.001 | 0 | 0.195 | 0.217 | 0.172 | 0 | 0.507 | 10.305 | 1.199 | 0 | 1.235 | 68.154 | 1.807 | 1.758 | 0.776 | 16.875 | 0.944 | 0 | 0.478 | 0.634 | 0.417
271 | 2026-02-04 14:32 | General Metals | 2.67 | % | Final | [9 empty] | SS-316 : 2.02 | No Match : *3.31 |  | 0 | 0.216 | 0 | 0.139 | 0 | 0.102 | 0 | 0.085 | 0 | 0.11 | 0 | 40 | 2.39 | 0.213 | 0 | 0.022 | 0 | 0.013 | 0 | 0.089 | 0 | 0.08 | 0 | 0.013 | 0 | 0.001 | 0 | 0.434 | 0 | 0.223 | 0 | 0.391 | 10.346 | 1.435 | 0 | 1.497 | 66.236 | 2.151 | 2.774 | 1.015 | 17.087 | 1.143 | 0.486 | 0.446 | 0.678 | 0.518
272 | 2026-02-04 14:32 | General Metals | 0.55 | % | Final | [9 empty] | SS-316 : 1.33 | No Match : *2.27 |  | 0 | 0.273 | 0 | 0.198 | 0 | 0.159 | 0 | 0.163 | 0 | 0.211 | 0 | 40 | 2.156 | 0.265 | 0 | 0.025 | 0 | 0.016 | 0 | 0.009 | 0.185 | 0.179 | 0 | 0.05 | 0 | 0.001 | 0 | 0.472 | 0 | 0.351 | 0 | 1.027 | 11.174 | 1.948 | 0 | 2.247 | 68.385 | 3.101 | 0 | 1.415 | 18.098 | 1.531 | 0 | 0.754 | 0 | 0.442
273 | 2026-02-04 14:32 | General Metals | 2.69 | % | Final | [9 empty] | SS-316 : 1.75 | No Match : *2.67 |  | 0 | 0.145 | 0 | 0.16 | 0 | 0.066 | 0 | 0.063 | 0 | 0.092 | 0 | 40 | 2.28 | 0.154 | 0 | 0.019 | 0 | 0.015 | 0 | 0.049 | 0 | 0.058 | 0 | 0.016 | 0 | 0.001 | 0 | 0.352 | 0 | 0.083 | 0.341 | 0.304 | 9.239 | 1.021 | 0 | 0.745 | 70.497 | 1.489 | 0.871 | 0.634 | 16.404 | 0.823 | 0 | 0.419 | 0.365 | 0.308
274 | 2026-02-04 14:32 | General Metals | 2.73 | % | Final | [9 empty] | SS-316 : 1.74 | No Match : *3.19 |  | 0 | 0.184 | 0 | 0.152 | 0 | 0.062 | 0 | 0.061 | 0 | 0.11 | 0 | 40 | 2.231 | 0.152 | 0 | 0.013 | 0 | 0.015 | 0 | 0.028 | 0 | 0.058 | 0 | 0.023 | 0 | 0.001 | 0 | 0.176 | 0.13 | 0.126 | 0.359 | 0.307 | 9.411 | 1.028 | 0 | 1.025 | 69.432 | 1.55 | 1.383 | 0.667 | 16.681 | 0.83 | 0 | 0.388 | 0.371 | 0.309
275 | 2026-02-04 14:32 | General Metals | 2.91 | % | Final | [9 empty] | SS-316 : 1.65 | No Match : *3.47 |  | 0 | 0.116 | 0 | 0.088 | 0 | 0.067 | 0 | 0.063 | 0 | 0.119 | 0 | 40 | 2.235 | 0.14 | 0 | 0.021 | 0 | 0.016 | 0 | 0.022 | 0 | 0.05 | 0 | 0.049 | 0 | 0.001 | 0 | 0.165 | 0.14 | 0.124 | 0.577 | 0.32 | 9.933 | 0.977 | 0 | 1.061 | 69.291 | 1.469 | 1.723 | 0.633 | 15.808 | 0.747 | 0 | 0.174 | 0.292 | 0.268
276 | 2026-02-04 14:33 | General Metals | 0.83 | % | Final | [9 empty] | SS-316 : 1.10 | No Match : *2.92 |  | 0 | 0.404 | 0 | 0.184 | 0 | 0.212 | 0 | 0.163 | 0 | 0.152 | 0 | 40 | 1.995 | 0.348 | 0 | 0.039 | 0 | 0.004 | 0 | 0.202 | 0 | 0.018 | 0 | 0.004 | 0 | 0.001 | 0 | 0.122 | 0 | 0.51 | 0 | 1.099 | 11.931 | 2.636 | 0 | 1.802 | 67.806 | 3.587 | 2.081 | 1.661 | 16.185 | 1.897 | 0 | 0.337 | 0 | 1.207
277 | 2026-02-04 14:33 | General Metals | 0.84 | % | Final | [9 empty] | SS-316 : 0.83 | No Match : *2.18 |  | 0 | 0.21 | 0 | 0.177 | 0 | 0.143 | 0 | 0.094 | 0 | 0.145 | 0 | 40 | 2.459 | 0.301 | 0 | 0.034 | 0 | 0.027 | 0 | 0.002 | 0 | 0.003 | 0 | 0.015 | 0 | 0.001 | 0 | 0.515 | 0 | 0.176 | 0 | 0.998 | 10.666 | 2.011 | 0 | 1.981 | 68.103 | 2.999 | 1.894 | 1.311 | 16.876 | 1.544 | 0 | 0.695 | 0 | 0.611
278 | 2026-02-04 14:33 | General Metals | 2.7 | % | Final | [9 empty] | SS-316 : 1.69 | No Match : *3.11 |  | 0 | 0.194 | 0 | 0.101 | 0 | 0.082 | 0 | 0.064 | 0 | 0.097 | 0 | 40 | 2.353 | 0.182 | 0.029 | 0.025 | 0 | 0.011 | 0 | 0.003 | 0 | 0.073 | 0 | 0.027 | 0 | 0.001 | 0 | 0.509 | 0.253 | 0.204 | 0 | 0.597 | 11.118 | 1.267 | 0 | 1.224 | 67.064 | 1.861 | 2.152 | 0.81 | 16.343 | 0.949 | 0 | 0.396 | 0.687 | 0.44
279 | 2026-02-04 14:33 | General Metals | 2.44 | % | Final | [9 empty] | SS-316 : 1.76 | No Match : *3.40 |  | 0 | 0.145 | 0 | 0.103 | 0 | 0.104 | 0 | 0.079 | 0 | 0.104 | 0 | 40 | 2.16 | 0.171 | 0.028 | 0.025 | 0 | 0.007 | 0 | 0.003 | 0 | 0.059 | 0 | 0.043 | 0 | 0.001 | 0 | 0.286 | 0 | 0.229 | 0.616 | 0.406 | 9.219 | 1.185 | 0.956 | 0.951 | 68.46 | 1.735 | 1.523 | 0.783 | 16.615 | 0.947 | 0 | 0.188 | 0.422 | 0.375
280 | 2026-02-04 14:34 | General Metals | 2.42 | % | Final | [9 empty] | SS-316 : 1.56 | No Match : *3.18 |  | 0 | 0.141 | 0 | 0.123 | 0 | 0.083 | 0 | 0.084 | 0 | 0.098 | 0 | 40 | 2.135 | 0.177 | 0 | 0.024 | 0 | 0.007 | 0 | 0.002 | 0 | 0.038 | 0 | 0.021 | 0 | 0.001 | 0 | 0.391 | 0 | 0.234 | 0 | 0.431 | 9.466 | 1.228 | 0 | 1.211 | 69.278 | 1.895 | 1.783 | 0.816 | 17.337 | 0.997 | 0 | 0.351 | 0 | 0.511
281 | 2026-02-04 14:34 | General Metals | 3.85 | % | Final | [9 empty] | SS-316 : 0.28 | No Match : *3.38 |  | 0 | 0.098 | 0 | 0.096 | 0 | 0.058 | 0 | 0.045 | 0 | 0.07 | 0 | 40 | 2.285 | 0.114 | 0 | 0.019 | 0 | 0.008 | 0 | 0.023 | 0 | 0.034 | 0 | 0.017 | 0 | 0.001 | 0 | 0.165 | 0.143 | 0.1 | 0 | 0.298 | 10.898 | 0.81 | 0.596 | 0.599 | 67.229 | 1.132 | 1.712 | 0.511 | 16.862 | 0.619 | 0 | 0.26 | 0.273 | 0.214
282 | 2026-02-04 14:34 | General Metals | 2.44 | % | Final | [9 empty] | SS-316 : 1.74 | No Match : *3.02 |  | 0 | 0.114 | 0 | 0.125 | 0 | 0.107 | 0 | 0.065 | 0.081 | 0.076 | 0 | 40 | 2.204 | 0.157 | 0.036 | 0.023 | 0 | 0.011 | 0 | 0.002 | 0 | 0.072 | 0 | 0.016 | 0 | 0.054 | 0 | 0.001 | 0 | 0.147 | 0.444 | 0.327 | 9.182 | 1.05 | 0 | 0.994 | 70.435 | 1.578 | 1.175 | 0.668 | 16.441 | 0.841 | 0 | 0.262 | 0 | 0.443
283 | 2026-02-04 14:34 | General Metals | 2.69 | % | Final | [9 empty] | SS-316 : 0.02 | No Match : *3.18 |  | 0 | 0.165 | 0 | 0.086 | 0 | 0.065 | 0 | 0.056 | 0 | 0.098 | 0 | 40 | 2.08 | 0.144 | 0 | 0.022 | 0 | 0.009 | 0 | 0.029 | 0 | 0.059 | 0 | 0.022 | 0 | 0.001 | 0 | 0.243 | 0 | 0.114 | 0.47 | 0.33 | 10.166 | 1.058 | 0 | 1.069 | 68.9 | 1.565 | 1.272 | 0.661 | 17.11 | 0.83 | 0 | 0.264 | 0 | 0.254
284 | 2026-02-04 14:34 | General Metals | 4.11 | % | Final | [9 empty] | SS-316 : 0.47 | No Match : *4.01 |  | 0 | 0.068 | 0 | 0.053 | 0 | 0.039 | 0 | 0.031 | 0.057 | 0.045 | 0 | 40 | 2.151 | 0.089 | 0 | 0.014 | 0 | 0.005 | 0 | 0.006 | 0 | 0.013 | 0 | 0.006 | 0 | 0.001 | 0 | 0.115 | 0 | 0.039 | 0.559 | 0.208 | 10.052 | 0.644 | 0 | 0.681 | 69.298 | 0.956 | 1.325 | 0.402 | 16.363 | 0.5 | 0 | 0.232 | 0.193 | 0.156
285 | 2026-02-04 14:35 | General Metals | 2.73 | % | Final | [9 empty] | SS-316 : 1.29 | No Match : *3.44 |  | 0 | 0.111 | 0 | 0.084 | 0 | 0.075 | 0 | 0.062 | 0.091 | 0.078 | 0 | 40 | 2.038 | 0.144 | 0 | 0.015 | 0 | 0.015 | 0 | 0.049 | 0 | 0.008 | 0 | 0.022 | 0 | 0.001 | 0 | 0.251 | 0 | 0.197 | 0 | 0.232 | 10.876 | 1.097 | 0 | 1.189 | 67.678 | 1.636 | 1.287 | 0.677 | 17.513 | 0.866 | 0 | 0.443 | 0.514 | 0.351
286 | 2026-02-04 14:35 | General Metals | 2.91 | % | Final | [9 empty] | SS-316 : 1.05 | No Match : *3.43 |  | 0 | 0.113 | 0 | 0.073 | 0 | 0.056 | 0 | 0.044 | 0 | 0.091 | 0 | 40 | 2.127 | 0.127 | 0 | 0.02 | 0 | 0.008 | 0 | 0.059 | 0 | 0.086 | 0 | 0.035 | 0 | 0.054 | 0 | 0.001 | 0 | 0.065 | 0 | 0.228 | 12.73 | 0.991 | 0 | 1.117 | 67.216 | 1.405 | 1.58 | 0.58 | 15.952 | 0.705 | 0 | 0.233 | 0.392 | 0.275
287 | 2026-02-04 14:44 | System Check | 54.77 | cps | Final | 180.48 | 7.31 | 20
288 | 2026-02-04 14:44 | General Metals | 7.53 | % | Final | [9 empty] | SS-316 : 1.63 | No Match : *4.71 |  | 0 | 0.056 | 0 | 0.042 | 0 | 0.033 | 0 | 0.026 | 0 | 0.034 | 0 | 40 | 1.967 | 0.065 | 0.022 | 0.009 | 0 | 0.008 | 0 | 0.012 | 0 | 0.027 | 0 | 0.01 | 0 | 0.001 | 0 | 0.137 | 0.049 | 0.049 | 0.325 | 0.153 | 11.777 | 0.529 | 0 | 0.567 | 68.137 | 0.758 | 1.795 | 0.319 | 15.771 | 0.379 | 0.156 | 0.11 | 0 | 0.114
289 | 2026-02-04 14:45 | General Metals | 5.21 | % | Final | [9 empty] | SS-316 : 0.00 | No Match : *3.48 |  | 0 | 0.062 | 0 | 0.045 | 0 | 0.038 | 0 | 0.028 | 0.044 | 0.039 | 0 | 40 | 2.15 | 0.076 | 0 | 0.013 | 0 | 0.005 | 0 | 0.007 | 0 | 0.037 | 0 | 0.012 | 0 | 0.001 | 0 | 0.105 | 0 | 0.034 | 0 | 0.185 | 11.221 | 0.575 | 0 | 0.628 | 67.623 | 0.846 | 1.634 | 0.356 | 17.326 | 0.44 | 0 | 0.14 | 0 | 0.147
290 | 2026-02-04 14:45 | General Metals | 5.48 | % | Final | [9 empty] | SS-316 : *2.03 | No Match : *4.43 |  | 0 | 0.069 | 0 | 0.046 | 0 | 0.034 | 0 | 0.029 | 0 | 0.059 | 0 | 40 | 2.137 | 0.078 | 0 | 0.012 | 0 | 0.005 | 0 | 0.016 | 0 | 0.029 | 0 | 0.009 | 0 | 0.001 | 0 | 0.166 | 0.057 | 0.056 | 0.462 | 0.175 | 10.386 | 0.568 | 0.594 | 0.421 | 69.697 | 0.786 | 1.478 | 0.345 | 15.188 | 0.418 | 0 | 0.186 | 0 | 0.154
291 | 2026-02-04 14:45 | General Metals | 3.84 | % | Final | [9 empty] | SS-316 : 0.23 | No Match : *4.01 |  | 0 | 0.092 | 0 | 0.051 | 0 | 0.066 | 0 | 0.029 | 0 | 0.072 | 0 | 40 | 2.108 | 0.09 | 0 | 0.01 | 0 | 0.006 | 0 | 0.012 | 0 | 0.04 | 0 | 0.018 | 0 | 0.001 | 0 | 0.084 | 0 | 0.052 | 0.336 | 0.194 | 10.34 | 0.668 | 0 | 0.763 | 69.655 | 1.006 | 1.317 | 0.41 | 16.051 | 0.507 | 0 | 0.105 | 0.192 | 0.158
292 | 2026-02-04 14:46 | General Metals | 4.78 | % | Final | [9 empty] | SS-316 : 0.83 | No Match : *3.70 |  | 0 | 0.082 | 0 | 0.063 | 0 | 0.047 | 0 | 0.039 | 0 | 0.061 | 0 | 40 | 2.08 | 0.077 | 0 | 0.01 | 0 | 0.005 | 0 | 0.018 | 0 | 0.018 | 0 | 0.011 | 0 | 0.001 | 0 | 0.096 | 0 | 0.062 | 0 | 0.173 | 10.494 | 0.573 | 0.543 | 0.431 | 68.157 | 0.801 | 1.505 | 0.361 | 17.083 | 0.446 | 0 | 0.197 | 0.137 | 0.125
293 | 2026-02-04 14:46 | General Metals | 2.69 | % | Final | [9 empty] | SS-316 : 0.58 | No Match : *3.25 |  | 0 | 0.144 | 0 | 0.107 | 0 | 0.087 | 0 | 0.071 | 0 | 0.1 | 0 | 40 | 2.194 | 0.162 | 0 | 0.031 | 0 | 0.009 | 0 | 0.057 | 0 | 0.048 | 0 | 0.009 | 0 | 0.001 | 0 | 0.316 | 0 | 0.081 | 0.56 | 0.383 | 10.912 | 1.178 | 0 | 1.074 | 68.413 | 1.668 | 1.463 | 0.725 | 16.455 | 0.881 | 0 | 0.198 | 0 | 0.276
294 | 2026-02-04 14:47 | General Metals | 4.11 | % | Final | [9 empty] | SS-316 : 1.85 | No Match : *4.03 |  | 0 | 0.122 | 0 | 0.064 | 0 | 0.044 | 0 | 0.044 | 0 | 0.068 | 0 | 40 | 2.245 | 0.094 | 0.025 | 0.013 | 0 | 0.008 | 0 | 0.023 | 0 | 0.033 | 0 | 0.01 | 0 | 0.001 | 0 | 0.224 | 0 | 0.082 | 0.393 | 0.202 | 11.617 | 0.685 | 0.602 | 0.49 | 67.134 | 0.924 | 1.891 | 0.421 | 15.624 | 0.496 | 0.298 | 0.169 | 0.169 | 0.154
295 | 2026-02-04 14:47 | General Metals | 4.32 | % | Final | [9 empty] | SS-316 : 0.60 | No Match : *4.17 |  | 0 | 0.085 | 0 | 0.062 | 0 | 0.04 | 0 | 0.037 | 0 | 0.056 | 0 | 40 | 2.155 | 0.091 | 0.038 | 0.014 | 0 | 0.009 | 0 | 0.021 | 0 | 0.034 | 0 | 0.011 | 0 | 0.001 | 0 | 0.145 | 0 | 0.069 | 0 | 0.208 | 11.986 | 0.687 | 0.643 | 0.492 | 67.092 | 0.921 | 1.746 | 0.416 | 16.184 | 0.498 | 0.155 | 0.146 | 0 | 0.193
296 | 2026-02-04 14:48 | General Metals | 3.56 | % | Final | [9 empty] | SS-316 : 0.13 | No Match : *3.48 |  | 0 | 0.09 | 0 | 0.071 | 0 | 0.053 | 0 | 0.043 | 0 | 0.063 | 0 | 40 | 2.218 | 0.108 | 0 | 0.014 | 0 | 0.007 | 0 | 0.022 | 0 | 0.042 | 0 | 0.028 | 0 | 0.001 | 0 | 0.126 | 0 | 0.068 | 0.299 | 0.227 | 11.381 | 0.789 | 0 | 0.64 | 67.493 | 1.084 | 1.701 | 0.49 | 16.907 | 0.594 | 0 | 0.256 | 0 | 0.23
297 | 2026-02-04 14:48 | General Metals | 5.74 | % | Final | [9 empty] | SS-316 : 1.85 | No Match : *4.32 |  | 0 | 0.073 | 0 | 0.069 | 0 | 0.037 | 0 | 0.034 | 0.047 | 0.04 | 0 | 40 | 2.205 | 0.078 | 0.012 | 0.009 | 0 | 0.008 | 0 | 0.023 | 0 | 0.026 | 0 | 0.009 | 0 | 0.001 | 0 | 0.094 | 0 | 0.081 | 0.283 | 0.159 | 10.247 | 0.559 | 0.534 | 0.42 | 69.451 | 0.771 | 1.615 | 0.351 | 15.606 | 0.417 | 0 | 0.144 | 0 | 0.13
298 | 2026-02-04 14:48 | General Metals | 6.37 | % | Final | [9 empty] | SS-316 : 1.39 | No Match : *4.05 |  | 0.063 | 0.059 | 0 | 0.073 | 0 | 0.041 | 0.033 | 0.028 | 0.048 | 0.035 | 0 | 40 | 2.171 | 0.072 | 0 | 0.008 | 0 | 0.007 | 0 | 0.028 | 0 | 0.028 | 0 | 0.01 | 0 | 0.001 | 0 | 0.132 | 0.057 | 0.05 | 0.466 | 0.158 | 9.826 | 0.511 | 0 | 0.548 | 69.896 | 0.763 | 1.129 | 0.313 | 16.123 | 0.395 | 0 | 0.097 | 0.186 | 0.123
299 | 2026-02-04 14:49 | General Metals | 8.4 | % | Final | [9 empty] | SS-316 : *2.14 | No Match : *4.52 |  | 0 | 0.1 | 0 | 0.075 | 0 | 0.062 | 0 | 0.036 | 0 | 0.043 | 0 | 40 | 1.893 | 0.074 | 0 | 0.01 | 0 | 0.009 | 0 | 0.032 | 0 | 0.049 | 0 | 0.021 | 0 | 0.001 | 0 | 0.277 | 0 | 0.118 | 0.363 | 0.189 | 11.727 | 0.614 | 0 | 0.629 | 69.842 | 0.884 | 1.177 | 0.33 | 14.996 | 0.422 | 0 | 0.126 | 0 | 0.181
300 | 2026-02-04 14:49 | General Metals | 8.24 | % | Final | [9 empty] | SS-316 : *2.00 | No Match : *4.39 |  | 0 | 0.046 | 0 | 0.032 | 0 | 0.029 | 0 | 0.018 | 0.031 | 0.026 | 0 | 40 | 2.084 | 0.054 | 0 | 0.01 | 0 | 0.006 | 0 | 0.011 | 0 | 0.008 | 0 | 0.006 | 0 | 0.001 | 0 | 0.081 | 0 | 0.041 | 0.509 | 0.125 | 10.293 | 0.4 | 0.37 | 0.295 | 69.535 | 0.551 | 1.488 | 0.246 | 15.689 | 0.298 | 0 | 0.106 | 0 | 0.122
301 | 2026-02-04 14:50 | General Metals | 10.82 | % | Final | [9 empty] | SS-316 : *2.53 | No Match : *4.34 |  | 0 | 0.039 | 0 | 0.039 | 0 | 0.023 | 0 | 0.017 | 0 | 0.035 | 0 | 40 | 2.032 | 0.046 | 0.008 | 0.005 | 0 | 0.004 | 0 | 0.009 | 0 | 0.007 | 0 | 0.005 | 0 | 0.001 | 0 | 0.053 | 0 | 0.039 | 0.371 | 0.101 | 9.487 | 0.334 | 0.639 | 0.26 | 68.808 | 0.477 | 1.755 | 0.221 | 16.804 | 0.265 | 0.095 | 0.07 | 0 | 0.094
302 | 2026-02-04 14:50 | General Metals | 5.27 | % | Final | [9 empty] | SS-316 : 0.33 | No Match : *3.68 |  | 0 | 0.06 | 0 | 0.047 | 0 | 0.033 | 0 | 0.026 | 0 | 0.04 | 0 | 40 | 2.109 | 0.076 | 0 | 0.011 | 0 | 0.007 | 0 | 0.014 | 0 | 0.011 | 0 | 0.008 | 0 | 0.001 | 0 | 0.171 | 0 | 0.067 | 0.225 | 0.152 | 10.594 | 0.556 | 0.455 | 0.409 | 68.003 | 0.777 | 1.532 | 0.345 | 16.953 | 0.428 | 0.127 | 0.119 | 0 | 0.194
303 | 2026-02-04 14:51 | General Metals | 4.81 | % | Final | [9 empty] | SS-316 : 1.06 | No Match : *4.24 |  | 0 | 0.067 | 0 | 0.044 | 0 | 0.033 | 0 | 0.026 | 0 | 0.05 | 0 | 40 | 2.036 | 0.075 | 0.027 | 0.011 | 0 | 0.008 | 0 | 0.014 | 0 | 0.018 | 0 | 0.01 | 0 | 0.001 | 0 | 0.143 | 0 | 0.059 | 0.26 | 0.164 | 11.723 | 0.589 | 0.623 | 0.424 | 67.018 | 0.791 | 1.653 | 0.358 | 16.374 | 0.431 | 0 | 0.11 | 0.284 | 0.152
304 | 2026-02-04 14:51 | General Metals | 5 | % | Final | [9 empty] | SS-316 : 0.37 | No Match : *4.04 |  | 0 | 0.103 | 0 | 0.046 | 0 | 0.041 | 0 | 0.027 | 0 | 0.039 | 0 | 40 | 2.142 | 0.08 | 0.01 | 0.009 | 0 | 0.009 | 0 | 0.016 | 0 | 0.013 | 0 | 0.01 | 0 | 0.001 | 0 | 0.109 | 0 | 0.079 | 0.347 | 0.167 | 10.636 | 0.576 | 0 | 0.519 | 69.439 | 0.816 | 1.143 | 0.342 | 16.281 | 0.435 | 0 | 0.167 | 0 | 0.191
305 | 2026-02-04 14:51 | General Metals | 6.21 | % | Final | [9 empty] | SS-316 : 0.95 | No Match : *3.59 |  | 0 | 0.052 | 0 | 0.046 | 0 | 0.03 | 0 | 0.024 | 0 | 0.034 | 0 | 40 | 1.996 | 0.062 | 0 | 0.009 | 0 | 0.004 | 0 | 0.008 | 0.018 | 0.017 | 0 | 0.006 | 0 | 0.001 | 0 | 0.077 | 0.049 | 0.042 | 0.264 | 0.136 | 10.441 | 0.48 | 0.476 | 0.363 | 67.651 | 0.67 | 1.527 | 0.307 | 17.336 | 0.376 | 0.241 | 0.117 | 0 | 0.075
306 | 2026-02-04 14:52 | General Metals | 6.67 | % | Final | [9 empty] | SS-316 : 1.00 | No Match : *4.37 |  | 0 | 0.059 | 0 | 0.038 | 0 | 0.036 | 0 | 0.023 | 0 | 0.053 | 0 | 40 | 2.184 | 0.064 | 0.023 | 0.009 | 0 | 0.004 | 0 | 0.011 | 0 | 0.022 | 0 | 0.009 | 0 | 0.001 | 0.122 | 0.102 | 0 | 0.073 | 0.254 | 0.135 | 11.902 | 0.485 | 0.466 | 0.345 | 66.759 | 0.644 | 1.701 | 0.295 | 16.329 | 0.353 | 0.123 | 0.101 | 0.136 | 0.104
307 | 2026-02-04 14:52 | General Metals | 5.21 | % | Final | [9 empty] | SS-316 : 1.63 | No Match : *4.11 |  | 0 | 0.064 | 0 | 0.077 | 0 | 0.037 | 0 | 0.028 | 0 | 0.055 | 0 | 40 | 2.224 | 0.083 | 0.023 | 0.011 | 0 | 0.005 | 0 | 0.017 | 0 | 0.028 | 0 | 0.011 | 0 | 0.001 | 0.188 | 0.14 | 0 | 0.092 | 0.254 | 0.167 | 10.962 | 0.597 | 0.888 | 0.448 | 66.726 | 0.821 | 1.925 | 0.382 | 16.674 | 0.454 | 0 | 0.19 | 0.136 | 0.131
308 | 2026-02-04 14:52 | General Metals | 5.02 | % | Final | [9 empty] | SS-316 : 1.28 | No Match : *3.98 |  | 0 | 0.073 | 0 | 0.064 | 0 | 0.037 | 0 | 0.029 | 0 | 0.052 | 0 | 40 | 2.107 | 0.078 | 0 | 0.011 | 0 | 0.007 | 0 | 0.022 | 0.027 | 0.025 | 0 | 0.007 | 0 | 0.001 | 0 | 0.11 | 0 | 0.061 | 0 | 0.237 | 11.153 | 0.593 | 0.772 | 0.44 | 66.791 | 0.824 | 1.782 | 0.374 | 16.924 | 0.45 | 0.276 | 0.148 | 0.165 | 0.135
309 | 2026-02-04 14:52 | General Metals | 10.81 | % | Final | [9 empty] | SS-316 : *2.35 | No Match : *4.66 |  | 0 | 0.041 | 0 | 0.04 | 0 | 0.027 | 0 | 0.018 | 0 | 0.025 | 0 | 40 | 2.166 | 0.048 | 0.006 | 0.005 | 0 | 0.005 | 0 | 0.006 | 0 | 0.014 | 0 | 0.007 | 0 | 0.001 | 0 | 0.082 | 0.04 | 0.031 | 0.524 | 0.111 | 9.952 | 0.344 | 0.443 | 0.259 | 69.661 | 0.477 | 1.389 | 0.214 | 15.669 | 0.259 | 0.15 | 0.075 | 0 | 0.054
310 | 2026-02-04 14:53 | General Metals | 1.2 | % | Final | [9 empty] | Ir : 0.00 | Pt : 0.00 |  | 0 | 13.417 | 0 | 9.097 | 0 | 13.41 | 0 | 4.834 | 0 | 4.623 | 0 | 40 | 0 | 2.125 | 0 | 0.157 | 0 | 0.092 | 0 | 0.067 | 0 | 0.066 | 0 | 0.009 | 0 | 0.001 | 0 | 0.204 | 0 | 0.085 | 0 | 3.326 | 0 | 4.086 | 0 | 0.684 | 0 | 8.575 | 0 | 2.122 | 0 | 24.999 | 0 | 0.228 | 0 | 0.321
311 | 2026-02-04 14:53 | General Metals | 7.3 | % | Final | [9 empty] | SS-316 : 2.00 | No Match : *4.38 |  | 0 | 0.055 | 0 | 0.042 | 0 | 0.031 | 0 | 0.025 | 0 | 0.04 | 0 | 40 | 2.257 | 0.063 | 0 | 0.006 | 0 | 0.004 | 0 | 0.011 | 0 | 0.022 | 0 | 0.01 | 0 | 0.001 | 0 | 0.077 | 0.063 | 0.043 | 0.446 | 0.137 | 9.896 | 0.438 | 0.359 | 0.33 | 69.66 | 0.609 | 1.476 | 0.275 | 15.84 | 0.332 | 0 | 0.09 | 0 | 0.099
312 | 2026-02-04 14:53 | General Metals | 6.39 | % | Final | [9 empty] | SS-316 : 1.48 | No Match : *4.13 |  | 0 | 0.056 | 0 | 0.052 | 0 | 0.051 | 0 | 0.032 | 0.034 | 0.032 | 0 | 40 | 2.152 | 0.064 | 0 | 0.01 | 0 | 0.004 | 0 | 0.01 | 0 | 0.012 | 0 | 0.009 | 0 | 0.001 | 0 | 0.071 | 0 | 0.063 | 0.371 | 0.139 | 9.853 | 0.463 | 0.467 | 0.353 | 69.939 | 0.649 | 1.17 | 0.285 | 16.011 | 0.354 | 0 | 0.106 | 0 | 0.081
313 | 2026-02-04 14:53 | General Metals | 6.9 | % | Final | [9 empty] | SS-316 : *1.87 | No Match : *4.38 |  | 0 | 0.113 | 0 | 0.075 | 0 | 0.052 | 0 | 0.03 | 0.05 | 0.04 | 0 | 40 | 2.32 | 0.081 | 0 | 0.014 | 0 | 0.01 | 0 | 0.02 | 0 | 0.022 | 0 | 0.01 | 0 | 0.001 | 0 | 0.217 | 0 | 0.042 | 0.534 | 0.175 | 10.21 | 0.549 | 0.468 | 0.399 | 69.227 | 0.768 | 1.646 | 0.336 | 15.545 | 0.41 | 0 | 0.144 | 0 | 0.19
314 | 2026-02-04 14:53 | General Metals | 5 | % | Final | [9 empty] | SS-316 : 1.03 | No Match : *4.04 |  | 0 | 0.071 | 0 | 0.051 | 0 | 0.047 | 0 | 0.03 | 0 | 0.041 | 0 | 40 | 2.246 | 0.079 | 0.012 | 0.009 | 0 | 0.005 | 0 | 0.007 | 0 | 0.013 | 0 | 0.008 | 0 | 0.001 | 0 | 0.088 | 0 | 0.065 | 0.383 | 0.169 | 10.199 | 0.562 | 0 | 0.539 | 69.317 | 0.814 | 1.567 | 0.356 | 15.965 | 0.428 | 0.149 | 0.126 | 0.16 | 0.13
315 | 2026-02-04 14:54 | General Metals | 6.66 | % | Final | [9 empty] | SS-316 : 1.74 | No Match : *4.40 |  | 0 | 0.054 | 0 | 0.061 | 0 | 0.047 | 0 | 0.033 | 0 | 0.039 | 0 | 40 | 2.194 | 0.067 | 0 | 0.01 | 0 | 0.004 | 0 | 0.012 | 0 | 0.027 | 0 | 0.006 | 0 | 0.001 | 0 | 0.086 | 0 | 0.067 | 0.44 | 0.148 | 10.015 | 0.482 | 0 | 0.579 | 69.673 | 0.738 | 1.584 | 0.303 | 15.696 | 0.367 | 0.154 | 0.108 | 0.242 | 0.123
316 | 2026-02-04 14:54 | General Metals | 5.5 | % | Final | [9 empty] | SS-316 : 0.84 | No Match : *4.30 |  | 0 | 0.065 | 0 | 0.052 | 0 | 0.038 | 0 | 0.03 | 0 | 0.066 | 0 | 40 | 2.199 | 0.077 | 0 | 0.011 | 0 | 0.009 | 0 | 0.02 | 0 | 0.03 | 0 | 0.009 | 0 | 0.001 | 0 | 0.155 | 0 | 0.082 | 0.473 | 0.174 | 10.28 | 0.555 | 0.603 | 0.416 | 68.595 | 0.776 | 1.533 | 0.347 | 16.174 | 0.421 | 0 | 0.13 | 0.141 | 0.124
317 | 2026-02-04 14:54 | General Metals | 4.75 | % | Final | [9 empty] | SS-316 : 0.21 | No Match : *4.05 |  | 0 | 0.065 | 0 | 0.081 | 0 | 0.038 | 0 | 0.039 | 0 | 0.062 | 0 | 40 | 2.18 | 0.083 | 0.037 | 0.012 | 0 | 0.007 | 0 | 0.015 | 0 | 0.03 | 0 | 0.009 | 0 | 0.001 | 0 | 0.167 | 0 | 0.04 | 0.268 | 0.168 | 11.118 | 0.603 | 0.432 | 0.435 | 67.664 | 0.821 | 1.661 | 0.371 | 16.478 | 0.451 | 0.16 | 0.131 | 0 | 0.192
318 | 2026-02-04 14:55 | General Metals | 5.25 | % | Final | [9 empty] | SS-316 : 0.33 | No Match : *4.02 |  | 0 | 0.077 | 0 | 0.062 | 0 | 0.038 | 0 | 0.03 | 0 | 0.068 | 0 | 40 | 2.082 | 0.081 | 0 | 0.014 | 0 | 0.005 | 0 | 0.033 | 0 | 0.02 | 0 | 0.017 | 0 | 0.001 | 0 | 0.101 | 0 | 0.039 | 0.33 | 0.179 | 11.406 | 0.623 | 0 | 0.695 | 68.144 | 0.909 | 1.573 | 0.378 | 16.282 | 0.461 | 0 | 0.118 | 0.183 | 0.142
319 | 2026-02-04 14:55 | General Metals | 5.26 | % | Final | [9 empty] | SS-316 : 0.00 | No Match : *3.41 |  | 0 | 0.063 | 0 | 0.048 | 0 | 0.037 | 0 | 0.028 | 0 | 0.059 | 0 | 40 | 2.202 | 0.079 | 0.01 | 0.009 | 0 | 0.007 | 0 | 0.026 | 0 | 0.023 | 0 | 0.019 | 0 | 0.04 | 0 | 0.001 | 0 | 0.075 | 0.264 | 0.164 | 11.093 | 0.58 | 0 | 0.504 | 67.521 | 0.805 | 1.493 | 0.361 | 17.016 | 0.442 | 0.236 | 0.14 | 0.164 | 0.133
320 | 2026-02-04 14:55 | General Metals | 4.99 | % | Final | [9 empty] | SS-316 : 0.43 | No Match : *4.05 |  | 0 | 0.06 | 0 | 0.061 | 0 | 0.056 | 0 | 0.027 | 0.054 | 0.039 | 0 | 40 | 2.134 | 0.076 | 0 | 0.009 | 0 | 0.005 | 0 | 0.012 | 0 | 0.01 | 0 | 0.007 | 0 | 0.001 | 0 | 0.091 | 0 | 0.04 | 0.292 | 0.16 | 10.279 | 0.561 | 0 | 0.58 | 69.39 | 0.825 | 1.347 | 0.348 | 16.277 | 0.429 | 0 | 0.105 | 0.226 | 0.14
321 | 2026-02-04 14:56 | General Metals | 7.8 | % | Final | [9 empty] | SS-316 : *1.88 | No Match : *4.37 |  | 0 | 0.055 | 0 | 0.05 | 0 | 0.043 | 0 | 0.025 | 0 | 0.043 | 0 | 40 | 2.409 | 0.065 | 0.011 | 0.008 | 0 | 0.005 | 0 | 0.008 | 0.026 | 0.02 | 0 | 0.014 | 0 | 0.001 | 0 | 0.085 | 0.053 | 0.042 | 0.404 | 0.136 | 10.556 | 0.446 | 0 | 0.524 | 69.628 | 0.667 | 1.336 | 0.267 | 15.577 | 0.33 | 0 | 0.125 | 0 | 0.091
322 | 2026-02-04 14:56 | General Metals | 5.53 | % | Final | [9 empty] | SS-316 : 0.18 | No Match : *4.04 |  | 0 | 0.063 | 0 | 0.069 | 0 | 0.037 | 0 | 0.031 | 0 | 0.058 | 0 | 40 | 2.301 | 0.081 | 0 | 0.009 | 0 | 0.005 | 0 | 0.024 | 0 | 0.03 | 0 | 0.008 | 0 | 0.001 | 0 | 0.101 | 0 | 0.06 | 0.367 | 0.165 | 10.241 | 0.556 | 0 | 0.571 | 69.819 | 0.814 | 1.158 | 0.334 | 16.112 | 0.423 | 0 | 0.173 | 0 | 0.168
323 | 2026-02-04 14:56 | General Metals | 3.88 | % | Final | [9 empty] | SS-316 : 1.57 | No Match : *3.83 |  | 0 | 0.081 | 0 | 0.069 | 0 | 0.048 | 0 | 0.036 | 0.056 | 0.052 | 0 | 40 | 2.14 | 0.101 | 0 | 0.009 | 0 | 0.003 | 0 | 0.033 | 0 | 0.027 | 0 | 0.016 | 0 | 0.001 | 0 | 0.239 | 0 | 0.067 | 0 | 0.339 | 11.128 | 0.758 | 0 | 0.637 | 66.588 | 1.087 | 2.263 | 0.499 | 17.562 | 0.585 | 0.261 | 0.184 | 0 | 0.188
324 | 2026-02-04 14:57 | General Metals | 3.82 | % | Final | [9 empty] | SS-316 : 0.74 | No Match : *3.70 |  | 0 | 0.116 | 0 | 0.103 | 0 | 0.05 | 0 | 0.054 | 0 | 0.087 | 0 | 40 | 2.189 | 0.105 | 0.014 | 0.013 | 0 | 0.007 | 0 | 0.048 | 0 | 0.019 | 0 | 0.012 | 0 | 0.001 | 0 | 0.164 | 0 | 0.081 | 0.35 | 0.221 | 10.69 | 0.756 | 0 | 0.747 | 68.198 | 1.104 | 1.395 | 0.465 | 16.904 | 0.586 | 0 | 0.287 | 0.258 | 0.195
325 | 2026-02-04 14:57 | General Metals | 2.76 | % | Final | [9 empty] | SS-316 : 1.47 | No Match : *3.52 |  | 0 | 0.121 | 0 | 0.105 | 0 | 0.074 | 0 | 0.056 | 0 | 0.088 | 0 | 40 | 2.226 | 0.154 | 0 | 0.027 | 0 | 0.015 | 0 | 0.018 | 0 | 0.043 | 0 | 0.024 | 0 | 0.001 | 0 | 0.13 | 0 | 0.099 | 0 | 0.499 | 11.951 | 1.131 | 1.317 | 0.839 | 65.736 | 1.54 | 1.776 | 0.693 | 16.42 | 0.828 | 0 | 0.292 | 0.573 | 0.369
326 | 2026-02-04 14:57 | General Metals | 2.71 | % | Final | [9 empty] | SS-316 : 1.61 | No Match : *3.50 |  | 0 | 0.157 | 0 | 0.104 | 0 | 0.081 | 0 | 0.061 | 0 | 0.082 | 0 | 40 | 2.163 | 0.167 | 0 | 0.028 | 0 | 0.012 | 0 | 0.003 | 0 | 0.087 | 0 | 0.018 | 0 | 0.001 | 0 | 0.27 | 0 | 0.061 | 0 | 0.285 | 12.596 | 1.256 | 0 | 1.096 | 65.781 | 1.698 | 2.454 | 0.794 | 17.004 | 0.917 | 0 | 0.329 | 0 | 0.477
327 | 2026-02-04 14:57 | General Metals | 3.84 | % | Final | [9 empty] | SS-316 : 1.19 | No Match : *4.00 |  | 0 | 0.103 | 0 | 0.057 | 0 | 0.053 | 0 | 0.033 | 0 | 0.049 | 0 | 40 | 2.061 | 0.093 | 0.013 | 0.011 | 0 | 0.008 | 0 | 0.032 | 0 | 0.04 | 0 | 0.014 | 0 | 0.001 | 0 | 0.102 | 0.132 | 0.082 | 0.448 | 0.212 | 10.273 | 0.692 | 0 | 0.853 | 69.596 | 1.059 | 1.386 | 0.426 | 15.903 | 0.525 | 0.186 | 0.157 | 0 | 0.168
328 | 2026-02-04 14:57 | General Metals | 5.94 | % | Final | [9 empty] | SS-316 : 1.01 | No Match : *4.08 |  | 0 | 0.058 | 0 | 0.041 | 0 | 0.032 | 0 | 0.025 | 0.04 | 0.034 | 0 | 40 | 2.104 | 0.066 | 0 | 0.009 | 0 | 0.005 | 0 | 0.015 | 0 | 0.026 | 0 | 0.008 | 0 | 0.001 | 0 | 0.107 | 0 | 0.06 | 0.434 | 0.151 | 10.08 | 0.489 | 0.416 | 0.369 | 69.459 | 0.679 | 1.479 | 0.308 | 15.985 | 0.369 | 0 | 0.081 | 0 | 0.076
329 | 2026-02-04 14:58 | General Metals | 4.06 | % | Final | [9 empty] | SS-316 : 0.10 | No Match : *3.93 |  | 0 | 0.093 | 0 | 0.063 | 0 | 0.047 | 0 | 0.04 | 0 | 0.05 | 0 | 40 | 2.086 | 0.1 | 0.016 | 0.013 | 0 | 0.005 | 0 | 0.043 | 0 | 0.058 | 0 | 0.021 | 0 | 0.001 | 0 | 0.114 | 0 | 0.096 | 0 | 0.282 | 11.024 | 0.753 | 0 | 0.89 | 68.51 | 1.143 | 1.692 | 0.463 | 16.67 | 0.57 | 0 | 0.248 | 0 | 0.255
330 | 2026-02-04 14:58 | General Metals | 3.62 | % | Final | [9 empty] | SS-316 : 0.62 | No Match : *3.54 |  | 0 | 0.087 | 0 | 0.1 | 0 | 0.051 | 0 | 0.038 | 0 | 0.086 | 0 | 40 | 2.302 | 0.11 | 0.044 | 0.017 | 0 | 0.009 | 0 | 0.014 | 0 | 0.032 | 0 | 0.008 | 0 | 0.001 | 0 | 0.194 | 0 | 0.084 | 0.413 | 0.236 | 10.793 | 0.775 | 0.698 | 0.576 | 67.086 | 1.068 | 1.791 | 0.492 | 16.342 | 0.587 | 0.189 | 0.184 | 0.342 | 0.22
331 | 2026-02-04 14:58 | General Metals | 4.11 | % | Final | [9 empty] | SS-316 : 1.38 | No Match : *3.76 |  | 0 | 0.091 | 0 | 0.083 | 0 | 0.043 | 0 | 0.033 | 0 | 0.069 | 0 | 40 | 2.273 | 0.097 | 0.015 | 0.012 | 0 | 0.006 | 0 | 0.025 | 0 | 0.028 | 0 | 0.019 | 0 | 0.001 | 0 | 0.235 | 0 | 0.081 | 0 | 0.308 | 11.491 | 0.7 | 0.833 | 0.506 | 66.913 | 0.967 | 1.818 | 0.428 | 16.475 | 0.516 | 0.18 | 0.154 | 0 | 0.212
332 | 2026-02-04 14:58 | General Metals | 5.89 | % | Final | [9 empty] | SS-316 : 1.31 | No Match : *3.63 |  | 0 | 0.053 | 0 | 0.045 | 0 | 0.031 | 0 | 0.031 | 0 | 0.035 | 0 | 40 | 2.158 | 0.068 | 0 | 0.008 | 0 | 0.005 | 0 | 0.015 | 0 | 0.012 | 0 | 0.01 | 0 | 0.035 | 0 | 0.001 | 0 | 0.044 | 0.234 | 0.138 | 10.482 | 0.495 | 0.59 | 0.375 | 67.488 | 0.687 | 1.49 | 0.315 | 17.557 | 0.389 | 0 | 0.13 | 0 | 0.112
333 | 2026-02-04 14:59 | General Metals | 5.01 | % | Final | [9 empty] | SS-316 : 1.13 | No Match : *4.23 |  | 0 | 0.063 | 0 | 0.083 | 0 | 0.039 | 0 | 0.034 | 0 | 0.043 | 0 | 40 | 2.22 | 0.082 | 0 | 0.014 | 0 | 0.005 | 0 | 0.01 | 0 | 0.027 | 0 | 0.007 | 0 | 0.001 | 0 | 0.171 | 0 | 0.089 | 0.54 | 0.184 | 10.366 | 0.577 | 0.695 | 0.43 | 68.696 | 0.81 | 1.318 | 0.35 | 16.009 | 0.436 | 0.154 | 0.127 | 0 | 0.185
334 | 2026-02-04 14:59 | General Metals | 4.98 | % | Final | [9 empty] | SS-316 : 1.19 | No Match : *4.34 |  | 0 | 0.059 | 0 | 0.046 | 0 | 0.04 | 0 | 0.026 | 0 | 0.06 | 0 | 40 | 2.116 | 0.076 | 0.026 | 0.011 | 0 | 0.005 | 0 | 0.015 | 0 | 0.027 | 0 | 0.008 | 0 | 0.001 | 0 | 0.178 | 0.084 | 0.061 | 0.238 | 0.161 | 12.16 | 0.589 | 0.708 | 0.419 | 66.359 | 0.785 | 1.497 | 0.348 | 16.663 | 0.43 | 0 | 0.169 | 0.147 | 0.126
335 | 2026-02-04 14:59 | General Metals | 5.55 | % | Final | [9 empty] | SS-316 : 0.70 | No Match : *3.91 |  | 0 | 0.064 | 0 | 0.058 | 0 | 0.041 | 0 | 0.029 | 0 | 0.041 | 0 | 40 | 2.134 | 0.075 | 0.018 | 0.01 | 0 | 0.011 | 0 | 0.026 | 0.027 | 0.025 | 0 | 0.02 | 0 | 0.001 | 0 | 0.146 | 0 | 0.042 | 0 | 0.211 | 11.387 | 0.567 | 0.573 | 0.412 | 67.357 | 0.772 | 1.52 | 0.345 | 16.826 | 0.422 | 0.157 | 0.122 | 0 | 0.095
336 | 2026-02-04 14:59 | General Metals | 8.78 | % | Final | [9 empty] | SS-316 : 1.18 | No Match : *4.27 |  | 0 | 0.047 | 0 | 0.059 | 0 | 0.03 | 0 | 0.02 | 0 | 0.044 | 0 | 40 | 2.215 | 0.056 | 0.011 | 0.007 | 0 | 0.004 | 0 | 0.015 | 0 | 0.009 | 0 | 0.009 | 0 | 0.001 | 0 | 0.092 | 0.051 | 0.037 | 0.451 | 0.122 | 9.978 | 0.394 | 0.338 | 0.295 | 69.112 | 0.548 | 1.479 | 0.248 | 16.256 | 0.302 | 0 | 0.103 | 0.107 | 0.083
337 | 2026-02-04 15:00 | General Metals | 6.48 | % | Final | [9 empty] | SS-316 : 1.20 | No Match : *4.06 |  | 0 | 0.054 | 0 | 0.055 | 0 | 0.031 | 0 | 0.026 | 0.051 | 0.034 | 0 | 40 | 2.176 | 0.067 | 0 | 0.012 | 0 | 0.005 | 0 | 0.014 | 0 | 0.01 | 0 | 0.01 | 0 | 0.001 | 0 | 0.103 | 0.113 | 0.057 | 0.508 | 0.152 | 9.905 | 0.48 | 0 | 0.523 | 69.082 | 0.72 | 1.403 | 0.303 | 16.583 | 0.376 | 0 | 0.133 | 0.177 | 0.114
338 | 2026-02-04 15:00 | General Metals | 6.64 | % | Final | [9 empty] | SS-316 : 0.02 | No Match : *3.53 |  | 0 | 0.073 | 0 | 0.054 | 0 | 0.039 | 0 | 0.033 | 0 | 0.057 | 0 | 40 | 2.282 | 0.075 | 0 | 0.01 | 0 | 0.008 | 0 | 0.012 | 0 | 0.019 | 0 | 0.009 | 0 | 0.001 | 0 | 0.155 | 0 | 0.069 | 0 | 0.215 | 11.592 | 0.555 | 0 | 0.633 | 67.181 | 0.823 | 1.711 | 0.339 | 16.917 | 0.416 | 0.182 | 0.123 | 0.134 | 0.118
339 | 2026-02-04 15:00 | General Metals | 4.99 | % | Final | [9 empty] | SS-316 : 0.53 | No Match : *4.14 |  | 0 | 0.063 | 0 | 0.067 | 0 | 0.04 | 0 | 0.028 | 0 | 0.038 | 0 | 40 | 2.171 | 0.077 | 0.023 | 0.01 | 0 | 0.006 | 0 | 0.007 | 0 | 0.033 | 0 | 0.019 | 0 | 0.001 | 0.113 | 0.116 | 0 | 0.063 | 0.245 | 0.161 | 11.978 | 0.583 | 0.433 | 0.415 | 66.613 | 0.776 | 1.776 | 0.358 | 16.304 | 0.426 | 0.185 | 0.13 | 0.159 | 0.129
340 | 2026-02-04 15:01 | General Metals | 4.77 | % | Final | [9 empty] | SS-316 : 0.78 | No Match : *4.13 |  | 0 | 0.06 | 0 | 0.064 | 0 | 0.044 | 0 | 0.033 | 0.04 | 0.038 | 0 | 40 | 2.154 | 0.077 | 0.022 | 0.01 | 0 | 0.009 | 0 | 0.013 | 0 | 0.02 | 0 | 0.011 | 0 | 0.001 | 0.215 | 0.133 | 0 | 0.039 | 0.324 | 0.167 | 11.589 | 0.581 | 0.478 | 0.419 | 66.724 | 0.774 | 1.951 | 0.365 | 16.203 | 0.427 | 0.147 | 0.125 | 0.151 | 0.128
341 | 2026-02-04 15:01 | General Metals | 5.06 | % | Final | [9 empty] | SS-316 : 1.20 | No Match : *4.12 |  | 0 | 0.077 | 0.06 | 0.055 | 0 | 0.038 | 0 | 0.03 | 0 | 0.061 | 0 | 40 | 2.222 | 0.081 | 0.018 | 0.01 | 0 | 0.009 | 0 | 0.008 | 0 | 0.024 | 0 | 0.009 | 0 | 0.001 | 0 | 0.182 | 0 | 0.066 | 0.377 | 0.173 | 10.373 | 0.579 | 0.615 | 0.435 | 68.568 | 0.803 | 1.332 | 0.356 | 16.435 | 0.439 | 0 | 0.117 | 0 | 0.089
342 | 2026-02-04 15:01 | General Metals | 5.02 | % | Final | [9 empty] | SS-316 : 0.45 | No Match : *3.95 |  | 0 | 0.072 | 0 | 0.054 | 0 | 0.053 | 0 | 0.045 | 0 | 0.042 | 0 | 40 | 2.274 | 0.085 | 0 | 0.011 | 0 | 0.005 | 0 | 0.017 | 0 | 0.029 | 0 | 0.014 | 0 | 0.001 | 0 | 0.147 | 0.062 | 0.06 | 0.327 | 0.179 | 11.319 | 0.612 | 0.495 | 0.443 | 67.79 | 0.827 | 1.466 | 0.369 | 16.265 | 0.451 | 0 | 0.166 | 0 | 0.123
343 | 2026-02-04 15:01 | General Metals | 10.3 | % | Final | [9 empty] | SS-316 : 1.89 | No Match : *4.40 |  | 0 | 0.058 | 0 | 0.053 | 0 | 0.037 | 0 | 0.018 | 0 | 0.025 | 0 | 40 | 2.157 | 0.05 | 0.007 | 0.006 | 0 | 0.003 | 0 | 0.013 | 0 | 0.01 | 0 | 0.006 | 0 | 0.001 | 0 | 0.058 | 0 | 0.046 | 0.443 | 0.109 | 9.923 | 0.356 | 0.393 | 0.266 | 69.473 | 0.499 | 1.568 | 0.224 | 15.902 | 0.272 | 0.132 | 0.076 | 0 | 0.111
344 | 2026-02-04 15:02 | General Metals | 4.98 | % | Final | [9 empty] | SS-316 : 0.70 | No Match : *4.06 |  | 0 | 0.073 | 0 | 0.06 | 0 | 0.05 | 0 | 0.055 | 0 | 0.064 | 0 | 40 | 2.206 | 0.082 | 0 | 0.011 | 0 | 0.008 | 0 | 0.024 | 0 | 0.02 | 0 | 0.008 | 0 | 0.001 | 0 | 0.144 | 0 | 0.059 | 0.241 | 0.164 | 10.448 | 0.587 | 0.503 | 0.436 | 69.027 | 0.817 | 1.321 | 0.358 | 16.254 | 0.445 | 0 | 0.171 | 0 | 0.143
345 | 2026-02-04 15:02 | General Metals | 5.02 | % | Final | [9 empty] | SS-316 : 1.50 | No Match : *4.15 |  | 0 | 0.119 | 0 | 0.052 | 0 | 0.037 | 0 | 0.029 | 0 | 0.068 | 0 | 40 | 2.224 | 0.084 | 0 | 0.013 | 0 | 0.008 | 0 | 0.011 | 0 | 0.026 | 0 | 0.014 | 0 | 0.001 | 0 | 0.151 | 0 | 0.041 | 0.404 | 0.179 | 9.875 | 0.587 | 0.67 | 0.449 | 68.518 | 0.832 | 1.607 | 0.376 | 16.519 | 0.457 | 0 | 0.15 | 0.181 | 0.141
346 | 2026-02-04 15:02 | General Metals | 5.02 | % | Final | [9 empty] | SS-316 : 0.04 | No Match : *4.03 |  | 0 | 0.074 | 0 | 0.056 | 0 | 0.048 | 0 | 0.032 | 0 | 0.044 | 0 | 40 | 2.227 | 0.083 | 0 | 0.012 | 0 | 0.006 | 0 | 0.008 | 0.029 | 0.027 | 0 | 0.018 | 0 | 0.001 | 0 | 0.11 | 0 | 0.091 | 0.28 | 0.17 | 10.13 | 0.591 | 0 | 0.53 | 69.313 | 0.851 | 1.354 | 0.37 | 16.499 | 0.457 | 0 | 0.167 | 0.166 | 0.138
347 | 2026-02-04 15:02 | General Metals | 3.85 | % | Final | [9 empty] | SS-316 : 1.37 | No Match : *3.76 |  | 0 | 0.107 | 0 | 0.061 | 0 | 0.042 | 0 | 0.036 | 0 | 0.05 | 0 | 40 | 2.18 | 0.099 | 0.024 | 0.013 | 0 | 0.006 | 0 | 0.011 | 0 | 0.03 | 0 | 0.012 | 0 | 0.001 | 0 | 0.191 | 0 | 0.111 | 0.452 | 0.217 | 11.413 | 0.719 | 0.849 | 0.523 | 66.852 | 0.974 | 1.711 | 0.437 | 16.518 | 0.535 | 0 | 0.247 | 0 | 0.242
348 | 2026-02-04 15:02 | General Metals | 5.22 | % | Final | [9 empty] | SS-316 : 1.17 | No Match : *4.18 |  | 0 | 0.071 | 0 | 0.053 | 0 | 0.041 | 0 | 0.032 | 0 | 0.057 | 0 | 40 | 2.344 | 0.083 | 0.036 | 0.012 | 0 | 0.006 | 0 | 0.012 | 0.025 | 0.024 | 0 | 0.01 | 0 | 0.001 | 0 | 0.157 | 0.093 | 0.064 | 0.185 | 0.161 | 11.538 | 0.59 | 0.715 | 0.427 | 67.115 | 0.792 | 1.601 | 0.357 | 16.17 | 0.433 | 0 | 0.201 | 0.176 | 0.136
349 | 2026-02-04 15:03 | General Metals | 7.86 | % | Final | [9 empty] | SS-316 : 0.43 | No Match : *4.11 |  | 0 | 0.06 | 0 | 0.043 | 0 | 0.027 | 0 | 0.026 | 0.039 | 0.029 | 0 | 40 | 2.174 | 0.058 | 0 | 0.01 | 0 | 0.008 | 0 | 0.017 | 0 | 0.01 | 0 | 0.009 | 0 | 0.001 | 0 | 0.078 | 0 | 0.034 | 0.438 | 0.129 | 10.917 | 0.423 | 0.406 | 0.31 | 67.698 | 0.577 | 1.49 | 0.261 | 16.659 | 0.32 | 0.176 | 0.095 | 0 | 0.089
350 | 2026-02-04 15:03 | General Metals | 12.19 | % | Final | [9 empty] | SS-316 : 1.97 | No Match : *4.60 |  | 0 | 0.045 | 0.035 | 0.032 | 0 | 0.023 | 0 | 0.018 | 0.037 | 0.024 | 0 | 40 | 2.188 | 0.047 | 0 | 0.006 | 0.006 | 0.004 | 0 | 0.007 | 0 | 0.011 | 0 | 0.006 | 0 | 0.001 | 0 | 0.088 | 0 | 0.044 | 0.377 | 0.101 | 9.928 | 0.336 | 0.553 | 0.254 | 69.253 | 0.469 | 1.632 | 0.213 | 15.991 | 0.255 | 0 | 0.077 | 0 | 0.081
351 | 2026-02-04 15:03 | General Metals | 6.45 | % | Final | [9 empty] | SS-316 : 2.23 | No Match : *4.36 |  | 0 | 0.078 | 0 | 0.058 | 0 | 0.046 | 0 | 0.036 | 0 | 0.074 | 0 | 40 | 2.405 | 0.083 | 0 | 0.014 | 0 | 0.006 | 0 | 0.029 | 0 | 0.019 | 0.017 | 0.016 | 0 | 0.001 | 0 | 0.172 | 0 | 0.066 | 0.547 | 0.184 | 9.825 | 0.553 | 0.43 | 0.413 | 69.587 | 0.777 | 1.393 | 0.341 | 15.637 | 0.418 | 0 | 0.179 | 0.158 | 0.13
352 | 2026-02-04 15:04 | General Metals | 8.72 | % | Final | [9 empty] | SS-316 : *2.84 | No Match : *4.57 |  | 0 | 0.05 | 0 | 0.046 | 0 | 0.029 | 0 | 0.024 | 0.034 | 0.031 | 0 | 40 | 2.254 | 0.059 | 0.009 | 0.007 | 0 | 0.007 | 0 | 0.011 | 0 | 0.011 | 0 | 0.01 | 0 | 0.001 | 0 | 0.129 | 0 | 0.06 | 0.436 | 0.125 | 9.768 | 0.403 | 0.549 | 0.303 | 69.93 | 0.571 | 1.379 | 0.248 | 15.639 | 0.306 | 0 | 0.12 | 0 | 0.126
353 | 2026-02-04 15:04 | General Metals | 6.41 | % | Final | [9 empty] | SS-316 : *1.77 | No Match : *4.28 |  | 0 | 0.053 | 0 | 0.04 | 0 | 0.03 | 0 | 0.027 | 0 | 0.047 | 0 | 40 | 1.985 | 0.062 | 0 | 0.012 | 0 | 0.004 | 0 | 0.017 | 0 | 0.01 | 0 | 0.012 | 0 | 0.001 | 0.117 | 0.102 | 0 | 0.034 | 0.468 | 0.145 | 9.166 | 0.459 | 0 | 0.394 | 70.727 | 0.664 | 1.162 | 0.291 | 16.042 | 0.361 | 0.214 | 0.112 | 0.118 | 0.101
354 | 2026-02-04 15:04 | General Metals | 6.71 | % | Final | [9 empty] | SS-316 : 1.15 | No Match : *4.06 |  | 0 | 0.057 | 0 | 0.045 | 0 | 0.039 | 0 | 0.027 | 0 | 0.056 | 0 | 40 | 2.226 | 0.069 | 0 | 0.012 | 0 | 0.009 | 0 | 0.009 | 0 | 0.018 | 0 | 0.008 | 0 | 0.001 | 0 | 0.088 | 0.064 | 0.048 | 0.443 | 0.151 | 10.049 | 0.486 | 0 | 0.416 | 69.956 | 0.687 | 1.322 | 0.299 | 15.939 | 0.368 | 0 | 0.15 | 0 | 0.125
355 | 2026-02-04 15:05 | General Metals | 5.03 | % | Final | [9 empty] | SS-316 : 0.32 | No Match : *4.05 |  | 0 | 0.06 | 0 | 0.043 | 0 | 0.039 | 0 | 0.025 | 0 | 0.046 | 0 | 40 | 2.053 | 0.074 | 0 | 0.009 | 0 | 0.009 | 0 | 0.026 | 0 | 0.029 | 0 | 0.013 | 0 | 0.001 | 0 | 0.104 | 0 | 0.031 | 0.226 | 0.155 | 11.037 | 0.566 | 0.443 | 0.415 | 68.035 | 0.768 | 1.704 | 0.354 | 16.168 | 0.421 | 0.179 | 0.127 | 0.153 | 0.125
356 | 2026-02-04 15:05 | General Metals | 6.16 | % | Final | [9 empty] | SS-316 : 0.00 | No Match : *3.54 |  | 0 | 0.061 | 0 | 0.045 | 0 | 0.034 | 0 | 0.026 | 0 | 0.035 | 0 | 40 | 2.292 | 0.072 | 0 | 0.006 | 0 | 0.006 | 0 | 0.017 | 0 | 0.008 | 0 | 0.008 | 0 | 0.001 | 0 | 0.185 | 0 | 0.036 | 0.219 | 0.143 | 11.416 | 0.525 | 0 | 0.604 | 67.232 | 0.778 | 1.369 | 0.314 | 17.273 | 0.4 | 0.198 | 0.118 | 0 | 0.11
357 | 2026-02-04 15:05 | General Metals | 6.66 | % | Final | [9 empty] | SS-316 : 2.30 | No Match : *4.39 |  | 0 | 0.056 | 0 | 0.067 | 0 | 0.031 | 0 | 0.029 | 0 | 0.034 | 0 | 40 | 2.285 | 0.069 | 0.012 | 0.008 | 0 | 0.005 | 0 | 0.016 | 0.023 | 0.019 | 0 | 0.007 | 0 | 0.001 | 0 | 0.104 | 0 | 0.041 | 0.521 | 0.149 | 9.78 | 0.467 | 0.419 | 0.351 | 69.627 | 0.657 | 1.57 | 0.295 | 15.762 | 0.358 | 0 | 0.154 | 0 | 0.159
358 | 2026-02-04 15:06 | General Metals | 3.82 | % | Final | [9 empty] | SS-316 : 2.01 | No Match : *3.78 |  | 0 | 0.119 | 0 | 0.064 | 0 | 0.05 | 0 | 0.039 | 0 | 0.058 | 0 | 40 | 2.242 | 0.101 | 0 | 0.011 | 0 | 0.009 | 0 | 0.018 | 0 | 0.042 | 0 | 0.015 | 0 | 0.001 | 0 | 0.167 | 0 | 0.092 | 0.37 | 0.212 | 9.75 | 0.706 | 0 | 0.788 | 70.311 | 1.077 | 1.297 | 0.438 | 15.787 | 0.541 | 0 | 0.126 | 0.242 | 0.183
359 | 2026-02-04 15:06 | General Metals | 6.85 | % | Final | [9 empty] | SS-316 : 1.30 | No Match : *4.08 |  | 0 | 0.059 | 0 | 0.044 | 0 | 0.031 | 0 | 0.025 | 0 | 0.055 | 0 | 40 | 2.327 | 0.067 | 0.01 | 0.008 | 0 | 0.005 | 0 | 0.013 | 0 | 0.02 | 0 | 0.009 | 0 | 0.001 | 0 | 0.166 | 0 | 0.048 | 0.282 | 0.132 | 9.886 | 0.461 | 0.345 | 0.345 | 69.353 | 0.648 | 1.441 | 0.289 | 16.171 | 0.353 | 0 | 0.079 | 0.184 | 0.111
360 | 2026-02-04 15:06 | General Metals | 5.24 | % | Final | [9 empty] | SS-316 : *1.90 | No Match : *4.27 |  | 0 | 0.066 | 0 | 0.053 | 0 | 0.043 | 0 | 0.03 | 0.042 | 0.041 | 0 | 40 | 2.306 | 0.083 | 0 | 0.013 | 0 | 0.006 | 0 | 0.016 | 0 | 0.025 | 0 | 0.011 | 0 | 0.001 | 0 | 0.128 | 0 | 0.038 | 0.388 | 0.174 | 10.458 | 0.58 | 0 | 0.657 | 69.841 | 0.86 | 1.249 | 0.347 | 15.459 | 0.43 | 0 | 0.163 | 0.257 | 0.15
361 | 2026-02-04 15:07 | General Metals | 6.63 | % | Final | [9 empty] | SS-316 : 1.85 | No Match : *4.11 |  | 0 | 0.063 | 0 | 0.06 | 0 | 0.036 | 0 | 0.028 | 0 | 0.065 | 0 | 40 | 2.343 | 0.077 | 0 | 0.013 | 0 | 0.007 | 0 | 0.017 | 0 | 0.028 | 0 | 0.007 | 0 | 0.001 | 0 | 0.141 | 0 | 0.073 | 0.363 | 0.155 | 9.581 | 0.516 | 0.526 | 0.395 | 69.674 | 0.733 | 1.2 | 0.32 | 16.145 | 0.401 | 0 | 0.179 | 0.166 | 0.123
362 | 2026-02-04 15:07 | General Metals | 11.03 | % | Final | [9 empty] | SS-316 : 2.38 | No Match : *4.55 |  | 0 | 0.058 | 0.035 | 0.03 | 0 | 0.029 | 0 | 0.019 | 0 | 0.023 | 0 | 40 | 2.249 | 0.047 | 0.008 | 0.005 | 0 | 0.003 | 0 | 0.011 | 0 | 0.008 | 0 | 0.006 | 0 | 0.001 | 0 | 0.047 | 0 | 0.035 | 0.397 | 0.1 | 9.78 | 0.33 | 0.414 | 0.25 | 69.612 | 0.462 | 1.52 | 0.21 | 15.839 | 0.253 | 0 | 0.089 | 0.145 | 0.075
363 | 2026-02-04 15:07 | General Metals | 4.76 | % | Final | [9 empty] | SS-316 : 1.37 | No Match : *4.08 |  | 0 | 0.108 | 0 | 0.085 | 0 | 0.043 | 0 | 0.033 | 0 | 0.068 | 0 | 40 | 2.244 | 0.087 | 0.014 | 0.01 | 0 | 0.008 | 0 | 0.021 | 0.03 | 0.028 | 0 | 0.01 | 0 | 0.001 | 0 | 0.104 | 0 | 0.028 | 0.365 | 0.18 | 9.882 | 0.601 | 0.597 | 0.457 | 68.904 | 0.843 | 1.511 | 0.38 | 16.285 | 0.465 | 0.166 | 0.137 | 0 | 0.184
364 | 2026-02-04 15:07 | General Metals | 0.82 | % | Final | [9 empty] | SS-316 : 2.07 | No Match : *2.46 |  | 0 | 0.334 | 0 | 0.345 | 0 | 0.172 | 0 | 0.162 | 0 | 0.209 | 0 | 40 | 2.577 | 0.368 | 0 | 0.086 | 0 | 0.047 | 0 | 0.002 | 0 | 0.003 | 0 | 0.001 | 0 | 0.001 | 0 | 0.013 | 0 | 0.018 | 0 | 0.959 | 8.28 | 2.193 | 0 | 1.81 | 70.68 | 3.327 | 2.207 | 1.625 | 16.255 | 1.793 | 0 | 0.361 | 0 | 0.555
365 | 2026-02-04 15:08 | General Metals | 8.99 | % | Final | [9 empty] | SS-316 : *1.85 | No Match : *4.10 |  | 0 | 0.049 | 0 | 0.037 | 0 | 0.028 | 0 | 0.023 | 0.031 | 0.03 | 0 | 40 | 2.32 | 0.058 | 0.017 | 0.007 | 0 | 0.005 | 0 | 0.007 | 0 | 0.009 | 0 | 0.012 | 0 | 0.001 | 0 | 0.078 | 0 | 0.042 | 0.474 | 0.127 | 9.52 | 0.395 | 0.36 | 0.303 | 69.885 | 0.555 | 1.299 | 0.249 | 16.093 | 0.305 | 0 | 0.073 | 0 | 0.066
366 | 2026-02-04 15:08 | General Metals | 9.03 | % | Final | [9 empty] | SS-316 : *2.34 | No Match : *4.43 |  | 0 | 0.055 | 0 | 0.049 | 0 | 0.032 | 0 | 0.026 | 0.043 | 0.033 | 0 | 40 | 2.576 | 0.065 | 0 | 0.012 | 0 | 0.007 | 0 | 0.007 | 0 | 0.012 | 0 | 0.007 | 0 | 0.001 | 0 | 0.091 | 0 | 0.057 | 0.374 | 0.127 | 9.945 | 0.414 | 0.453 | 0.309 | 69.338 | 0.576 | 1.554 | 0.259 | 15.584 | 0.312 | 0.133 | 0.09 | 0 | 0.131
367 | 2026-02-04 15:08 | General Metals | 5.28 | % | Final | [9 empty] | SS-316 : 0.23 | No Match : *4.04 |  | 0 | 0.066 | 0 | 0.081 | 0 | 0.043 | 0 | 0.03 | 0 | 0.04 | 0 | 40 | 2.361 | 0.084 | 0.013 | 0.01 | 0 | 0.01 | 0 | 0.013 | 0 | 0.034 | 0 | 0.009 | 0 | 0.001 | 0 | 0.174 | 0 | 0.058 | 0.284 | 0.165 | 10.221 | 0.574 | 0.404 | 0.427 | 69.074 | 0.804 | 1.36 | 0.354 | 16.109 | 0.437 | 0 | 0.161 | 0.172 | 0.135
368 | 2026-02-04 15:09 | General Metals | 7.3 | % | Final | [9 empty] | SS-316 : 1.70 | No Match : *4.33 |  | 0 | 0.052 | 0 | 0.039 | 0 | 0.03 | 0 | 0.023 | 0 | 0.034 | 0 | 40 | 2.177 | 0.064 | 0 | 0.008 | 0 | 0.004 | 0 | 0.007 | 0 | 0.01 | 0 | 0.007 | 0 | 0.001 | 0 | 0.136 | 0 | 0.034 | 0.326 | 0.132 | 9.932 | 0.453 | 0.599 | 0.341 | 69.592 | 0.638 | 1.325 | 0.278 | 16.047 | 0.346 | 0 | 0.117 | 0 | 0.152
369 | 2026-02-04 15:09 | General Metals | 3.86 | % | Final | [9 empty] | SS-316 : 0.28 | No Match : *3.82 |  | 0 | 0.089 | 0 | 0.068 | 0 | 0.054 | 0 | 0.042 | 0 | 0.054 | 0 | 40 | 2.19 | 0.104 | 0 | 0.01 | 0 | 0.008 | 0 | 0.035 | 0 | 0.045 | 0 | 0.013 | 0 | 0.001 | 0 | 0.285 | 0 | 0.058 | 0 | 0.328 | 10.796 | 0.766 | 0.603 | 0.565 | 67.938 | 1.081 | 1.445 | 0.469 | 16.794 | 0.581 | 0.233 | 0.181 | 0 | 0.161
370 | 2026-02-04 15:09 | General Metals | 5 | % | Final | [9 empty] | SS-316 : 0.00 | No Match : *3.99 |  | 0 | 0.094 | 0 | 0.064 | 0 | 0.044 | 0 | 0.047 | 0.054 | 0.043 | 0 | 40 | 2.161 | 0.082 | 0 | 0.011 | 0 | 0.006 | 0 | 0.018 | 0 | 0.021 | 0 | 0.012 | 0 | 0.001 | 0 | 0.128 | 0 | 0.041 | 0.409 | 0.184 | 11.06 | 0.611 | 0 | 0.627 | 68.105 | 0.882 | 1.187 | 0.365 | 16.602 | 0.463 | 0.238 | 0.147 | 0.181 | 0.142
371 | 2026-02-04 15:10 | General Metals | 6.43 | % | Final | [9 empty] | SS-316 : 0.00 | No Match : *4.23 |  | 0 | 0.073 | 0 | 0.053 | 0 | 0.043 | 0 | 0.034 | 0 | 0.072 | 0 | 40 | 2.316 | 0.08 | 0.012 | 0.01 | 0 | 0.008 | 0 | 0.019 | 0 | 0.03 | 0 | 0.016 | 0 | 0.001 | 0 | 0.152 | 0 | 0.059 | 0.365 | 0.17 | 10.616 | 0.563 | 0 | 0.644 | 68.366 | 0.846 | 1.659 | 0.351 | 16.532 | 0.429 | 0 | 0.16 | 0.134 | 0.124
372 | 2026-02-04 15:10 | General Metals | 8.99 | % | Final | [9 empty] | SS-317 : *1.92 | No Match : *2.48 |  | 0 | 0.105 | 0 | 0.097 | 0 | 0.053 | 0 | 0.046 | 0.13 | 0.055 | 0 | 40 | 3.249 | 0.099 | 0.013 | 0.011 | 0 | 0.007 | 0 | 0.018 | 0 | 0.018 | 0 | 0.017 | 0 | 0.001 | 0 | 0.268 | 0 | 0.098 | 0.402 | 0.179 | 11.46 | 0.573 | 0 | 0.596 | 66.096 | 0.825 | 1.704 | 0.344 | 16.784 | 0.427 | 0 | 0.158 | 0.16 | 0.134
373 | 2026-02-04 15:10 | General Metals | 4.97 | % | Final | [9 empty] | SS-316 : 1.74 | No Match : *1.80 |  | 0 | 0.139 | 0 | 0.087 | 0 | 0.067 | 0 | 0.056 | 0.102 | 0.07 | 0 | 40 | 2.893 | 0.124 | 0.016 | 0.015 | 0 | 0.009 | 0 | 0.019 | 0 | 0.067 | 0 | 0.021 | 0 | 0.001 | 0 | 0.265 | 0 | 0.105 | 0.314 | 0.232 | 11.001 | 0.764 | 0 | 0.719 | 66.959 | 1.085 | 1.81 | 0.477 | 16.67 | 0.575 | 0 | 0.189 | 0.232 | 0.197
374 | 2026-02-04 15:10 | General Metals | 6.43 | % | Final | [9 empty] | SS-316 : 1.67 | No Match : *4.06 |  | 0 | 0.063 | 0 | 0.064 | 0 | 0.035 | 0 | 0.029 | 0 | 0.044 | 0 | 40 | 2.284 | 0.07 | 0.014 | 0.008 | 0 | 0.008 | 0 | 0.017 | 0 | 0.017 | 0 | 0.008 | 0 | 0.001 | 0 | 0.094 | 0 | 0.039 | 0.518 | 0.156 | 9.714 | 0.484 | 0 | 0.419 | 70.008 | 0.692 | 1.204 | 0.301 | 16.257 | 0.374 | 0 | 0.11 | 0 | 0.101
375 | 2026-02-04 15:11 | General Metals | 7.06 | % | Final | [9 empty] | SS-316 : *2.47 | No Match : *4.47 |  | 0 | 0.058 | 0 | 0.044 | 0 | 0.034 | 0 | 0.026 | 0.042 | 0.036 | 0 | 40 | 2.401 | 0.069 | 0.013 | 0.008 | 0 | 0.005 | 0 | 0.015 | 0 | 0.011 | 0 | 0.008 | 0 | 0.001 | 0 | 0.093 | 0 | 0.048 | 0.506 | 0.149 | 9.887 | 0.463 | 0.512 | 0.349 | 69.647 | 0.645 | 1.408 | 0.288 | 15.582 | 0.349 | 0 | 0.15 | 0 | 0.101
376 | 2026-02-04 15:11 | General Metals | 6.93 | % | Final | [9 empty] | SS-316 : 1.65 | No Match : *4.42 |  | 0 | 0.058 | 0 | 0.051 | 0 | 0.045 | 0 | 0.037 | 0 | 0.037 | 0 | 40 | 2.351 | 0.071 | 0 | 0.009 | 0 | 0.007 | 0 | 0.011 | 0 | 0.013 | 0 | 0.012 | 0 | 0.001 | 0 | 0.149 | 0 | 0.032 | 0.375 | 0.145 | 10.07 | 0.482 | 0.483 | 0.359 | 69.302 | 0.671 | 1.435 | 0.298 | 15.825 | 0.364 | 0.159 | 0.107 | 0 | 0.149
377 | 2026-02-04 15:12 | General Metals | 5 | % | Final | [9 empty] | SS-316 : 0.68 | No Match : *4.10 |  | 0 | 0.071 | 0 | 0.053 | 0 | 0.043 | 0 | 0.033 | 0 | 0.074 | 0 | 40 | 2.275 | 0.086 | 0 | 0.012 | 0 | 0.005 | 0 | 0.017 | 0 | 0.017 | 0 | 0.019 | 0 | 0.001 | 0 | 0.098 | 0 | 0.034 | 0.271 | 0.171 | 10.089 | 0.597 | 0.625 | 0.453 | 69.144 | 0.833 | 1.399 | 0.372 | 16.019 | 0.455 | 0 | 0.194 | 0.177 | 0.143
378 | 2026-02-04 15:12 | General Metals | 5.49 | % | Final | [9 empty] | SS-316 : 1.01 | No Match : *3.63 |  | 0 | 0.075 | 0 | 0.062 | 0 | 0.044 | 0 | 0.035 | 0 | 0.072 | 0 | 40 | 2.441 | 0.087 | 0 | 0.011 | 0 | 0.006 | 0 | 0.017 | 0 | 0.016 | 0 | 0.012 | 0 | 0.001 | 0 | 0.127 | 0 | 0.057 | 0.277 | 0.171 | 10.682 | 0.588 | 0.686 | 0.439 | 66.364 | 0.813 | 1.789 | 0.377 | 17.576 | 0.46 | 0.182 | 0.136 | 0 | 0.174
379 | 2026-02-04 15:12 | General Metals | 6.13 | % | Final | [9 empty] | SS-316 : 1.53 | No Match : *4.41 |  | 0 | 0.096 | 0 | 0.046 | 0 | 0.039 | 0 | 0.035 | 0.047 | 0.038 | 0 | 40 | 2.235 | 0.074 | 0.017 | 0.009 | 0 | 0.004 | 0 | 0.019 | 0 | 0.015 | 0 | 0.007 | 0 | 0.001 | 0 | 0.092 | 0.058 | 0.048 | 0.37 | 0.157 | 11.393 | 0.53 | 0.71 | 0.381 | 67.367 | 0.708 | 1.479 | 0.315 | 16.323 | 0.39 | 0 | 0.157 | 0 | 0.176
380 | 2026-02-04 15:16 | General Metals | 7.32 | % | Final | [9 empty] | SS-316 : *2.54 | No Match : *4.46 |  | 0 | 0.074 | 0 | 0.044 | 0 | 0.028 | 0 | 0.022 | 0.046 | 0.032 | 0 | 40 | 2.177 | 0.063 | 0 | 0.008 | 0 | 0.007 | 0 | 0.01 | 0 | 0.029 | 0 | 0.017 | 0 | 0.001 | 0 | 0.102 | 0.041 | 0.04 | 0.47 | 0.138 | 9.852 | 0.442 | 0.483 | 0.333 | 69.55 | 0.618 | 1.563 | 0.278 | 15.647 | 0.335 | 0.169 | 0.099 | 0 | 0.136
381 | 2026-02-04 15:16 | General Metals | 0.15 | % | Final | [9 empty] | SS-304 : 2.06 | No Match : *1.98 |  | 0 | 0.841 | 0 | 0.845 | 0 | 0.394 | 0 | 0.486 | 0 | 0.362 | 0 | 40 | 1.922 | 0.677 | 0 | 0.018 | 0 | 0.011 | 0 | 0.007 | 0 | 0.014 | 0 | 0.081 | 0 | 0.001 | 0 | 2.509 | 0 | 1.506 | 0 | 1.874 | 9.367 | 4.942 | 0 | 6.044 | 71.291 | 8.678 | 0 | 3.51 | 17.419 | 4.048 | 0 | 0.062 | 0 | 0.044
382 | 2026-02-04 15:16 | General Metals | 3.86 | % | Final | [9 empty] | SS-316 : 0.26 | No Match : *4.00 |  | 0 | 0.079 | 0 | 0.08 | 0 | 0.047 | 0 | 0.034 | 0 | 0.082 | 0 | 40 | 2.157 | 0.1 | 0 | 0.011 | 0 | 0.014 | 0.038 | 0.032 | 0 | 0.015 | 0 | 0.015 | 0 | 0.001 | 0 | 0.27 | 0 | 0.045 | 0.489 | 0.228 | 10.28 | 0.726 | 0.545 | 0.541 | 68.923 | 1.015 | 1.281 | 0.442 | 16.074 | 0.549 | 0 | 0.154 | 0.212 | 0.178
383 | 2026-02-04 15:16 | General Metals | 5.26 | % | Final | [9 empty] | SS-316 : 1.39 | No Match : *4.20 |  | 0 | 0.084 | 0 | 0.064 | 0 | 0.042 | 0 | 0.032 | 0 | 0.059 | 0 | 40 | 2.301 | 0.083 | 0 | 0.014 | 0 | 0.009 | 0 | 0.022 | 0 | 0.019 | 0 | 0.022 | 0 | 0.001 | 0 | 0.11 | 0 | 0.077 | 0.255 | 0.167 | 10.632 | 0.591 | 0 | 0.697 | 67.76 | 0.884 | 2.133 | 0.386 | 16.757 | 0.454 | 0.161 | 0.13 | 0 | 0.135
384 | 2026-02-04 15:17 | General Metals | 6.15 | % | Final | [9 empty] | SS-316 : 0.47 | No Match : *4.07 |  | 0 | 0.051 | 0 | 0.049 | 0 | 0.047 | 0 | 0.031 | 0 | 0.033 | 0 | 40 | 2.082 | 0.066 | 0 | 0.006 | 0 | 0.007 | 0 | 0.018 | 0 | 0.015 | 0 | 0.008 | 0 | 0.018 | 0 | 0.001 | 0.045 | 0.04 | 0.333 | 0.141 | 10.322 | 0.485 | 0.38 | 0.363 | 68.982 | 0.676 | 1.125 | 0.296 | 16.609 | 0.373 | 0.121 | 0.104 | 0 | 0.134
385 | 2026-02-04 15:17 | General Metals | 7.39 | % | Final | [9 empty] | SS-316 : 1.02 | No Match : *4.10 |  | 0 | 0.059 | 0 | 0.049 | 0 | 0.028 | 0 | 0.021 | 0 | 0.044 | 0 | 40 | 2.137 | 0.06 | 0 | 0.006 | 0 | 0.007 | 0 | 0.012 | 0 | 0.018 | 0 | 0.01 | 0 | 0.001 | 0 | 0.064 | 0.04 | 0.036 | 0.355 | 0.128 | 9.981 | 0.431 | 0.38 | 0.325 | 69.413 | 0.602 | 1.316 | 0.269 | 16.377 | 0.332 | 0 | 0.126 | 0 | 0.089
386 | 2026-02-04 15:17 | General Metals | 5.27 | % | Final | [9 empty] | SS-316 : 0.45 | No Match : *3.28 |  | 0 | 0.091 | 0 | 0.049 | 0 | 0.035 | 0 | 0.027 | 0 | 0.053 | 0 | 40 | 2.467 | 0.081 | 0 | 0.007 | 0 | 0.004 | 0 | 0.03 | 0 | 0.021 | 0 | 0.008 | 0 | 0.001 | 0 | 0.137 | 0 | 0.031 | 0 | 0.223 | 11.036 | 0.557 | 0.474 | 0.408 | 66.861 | 0.774 | 1.829 | 0.354 | 17.331 | 0.426 | 0 | 0.099 | 0 | 0.13
387 | 2026-02-04 15:18 | General Metals | 5.26 | % | Final | [9 empty] | SS-316 : 0.00 | No Match : *4.02 |  | 0 | 0.061 | 0 | 0.045 | 0 | 0.034 | 0 | 0.038 | 0 | 0.055 | 0 | 40 | 2.228 | 0.076 | 0.012 | 0.009 | 0.009 | 0.007 | 0 | 0.022 | 0 | 0.018 | 0 | 0.014 | 0 | 0.001 | 0 | 0.103 | 0 | 0.064 | 0.402 | 0.163 | 10.016 | 0.539 | 0 | 0.455 | 69.646 | 0.767 | 0.74 | 0.321 | 16.691 | 0.42 | 0.13 | 0.119 | 0.125 | 0.119
388 | 2026-02-04 15:18 | General Metals | 3.85 | % | Final | [9 empty] | SS-316 : 0.38 | No Match : *3.78 |  | 0 | 0.117 | 0 | 0.065 | 0 | 0.05 | 0 | 0.039 | 0.076 | 0.055 | 0 | 40 | 2.334 | 0.104 | 0.019 | 0.013 | 0 | 0.005 | 0 | 0.019 | 0 | 0.023 | 0 | 0.018 | 0 | 0.001 | 0 | 0.124 | 0 | 0.043 | 0.398 | 0.217 | 10.173 | 0.714 | 0.626 | 0.541 | 68.294 | 1 | 0.851 | 0.428 | 16.909 | 0.558 | 0 | 0.177 | 0.319 | 0.203
389 | 2026-02-04 15:18 | General Metals | 6.39 | % | Final | [9 empty] | SS-316 : 0.01 | No Match : *3.70 |  | 0 | 0.06 | 0 | 0.06 | 0 | 0.035 | 0 | 0.03 | 0 | 0.047 | 0 | 40 | 2.039 | 0.066 | 0 | 0.013 | 0 | 0.005 | 0 | 0.023 | 0.024 | 0.022 | 0 | 0.01 | 0 | 0.001 | 0 | 0.13 | 0 | 0.037 | 0.283 | 0.146 | 10.564 | 0.508 | 0 | 0.588 | 67.54 | 0.762 | 1.715 | 0.324 | 17.559 | 0.399 | 0.146 | 0.112 | 0.129 | 0.11
390 | 2026-02-04 15:19 | General Metals | 6.25 | % | Final | [9 empty] | SS-316 : *3.05 | No Match : *4.00 |  | 0 | 0.055 | 0 | 0.056 | 0 | 0.044 | 0 | 0.033 | 0 | 0.043 | 0 | 40 | 1.73 | 0.059 | 0.012 | 0.008 | 0 | 0.004 | 0 | 0.01 | 0 | 0.021 | 0 | 0.01 | 0 | 0.001 | 0 | 0.123 | 0 | 0.036 | 0.591 | 0.156 | 8.886 | 0.467 | 0.55 | 0.369 | 70.198 | 0.688 | 1.218 | 0.3 | 16.815 | 0.38 | 0 | 0.154 | 0 | 0.133
391 | 2026-02-04 15:19 | General Metals | 4.71 | % | Final | [9 empty] | SS-316 : *2.25 | No Match : *4.26 |  | 0 | 0.062 | 0.053 | 0.052 | 0 | 0.036 | 0 | 0.03 | 0.041 | 0.039 | 0 | 40 | 1.885 | 0.073 | 0 | 0.014 | 0 | 0.005 | 0 | 0.015 | 0 | 0.028 | 0 | 0.009 | 0 | 0.001 | 0 | 0.127 | 0 | 0.037 | 0.408 | 0.17 | 8.792 | 0.548 | 0.54 | 0.438 | 70.151 | 0.801 | 1.732 | 0.371 | 16.261 | 0.439 | 0 | 0.101 | 0.136 | 0.126
392 | 2026-02-04 15:19 | General Metals | 10.76 | % | Final | [9 empty] | SS-316 : 2.49 | No Match : *4.11 |  | 0 | 0.036 | 0 | 0.028 | 0 | 0.021 | 0 | 0.016 | 0 | 0.033 | 0 | 40 | 1.861 | 0.043 | 0 | 0.005 | 0 | 0.005 | 0 | 0.005 | 0 | 0.01 | 0 | 0.005 | 0 | 0.001 | 0 | 0.1 | 0 | 0.035 | 0.41 | 0.101 | 9.701 | 0.335 | 0.244 | 0.252 | 70.251 | 0.476 | 1.135 | 0.206 | 16.28 | 0.26 | 0.117 | 0.071 | 0 | 0.088
393 | 2026-02-04 15:19 | General Metals | 4.89 | % | Final | [9 empty] | SS-316 : *1.73 | No Match : *4.09 |  | 0 | 0.062 | 0 | 0.047 | 0 | 0.037 | 0 | 0.029 | 0 | 0.043 | 0 | 40 | 1.937 | 0.073 | 0 | 0.009 | 0 | 0.006 | 0 | 0.032 | 0 | 0.019 | 0 | 0.006 | 0 | 0.042 | 0 | 0.001 | 0 | 0.057 | 0.402 | 0.169 | 9.436 | 0.55 | 0.406 | 0.426 | 69.871 | 0.785 | 1.238 | 0.35 | 16.557 | 0.435 | 0 | 0.157 | 0.152 | 0.128
394 | 2026-02-04 15:20 | General Metals | 0.15 | % | Final | [9 empty] | Ir : 1.41 | Pt : 1.41 |  | 0 | 2.015 | 0 | 9.034 | 0 | 6.744 | 0 | 0.171 | 0 | 8.761 | 0 | 40 | 8.89 | 8.809 | 0 | 0.045 | 0 | 0.01 | 0 | 0.021 |  |  | 0 | 0.011 | 0 | 0.001 | 0 | 0.04 |  |  |  |  | 0 | 36.925 | 0 | 15.248 | 91.108 | 49.312 | 0 | 28.35 | 0 | 17.964 | 0 | 0.376 | 0 | 0.224 |  |  | 0 | 0.073 | 0 | 0.037 | 0 | 0.051
395 | 2026-02-04 15:20 | General Metals | 7.65 | % | Final | [9 empty] | SS-316 : 2.13 | No Match : *4.25 |  | 0 | 0.047 | 0 | 0.041 | 0 | 0.027 | 0 | 0.021 | 0.032 | 0.029 | 0 | 40 | 1.918 | 0.055 | 0 | 0.007 | 0 | 0.004 | 0 | 0.01 | 0 | 0.02 | 0 | 0.009 | 0 | 0.001 | 0 | 0.072 | 0 | 0.036 | 0.531 | 0.136 | 9.725 | 0.421 | 0.527 | 0.323 | 69.618 | 0.59 | 1.22 | 0.262 | 16.32 | 0.325 | 0.108 | 0.089 | 0 | 0.079
396 | 2026-02-04 15:20 | General Metals | 6.18 | % | Final | [9 empty] | SS-316 : *2.94 | No Match : *4.12 |  | 0 | 0.053 | 0 | 0.044 | 0 | 0.036 | 0 | 0.026 | 0 | 0.042 | 0 | 40 | 1.821 | 0.06 | 0 | 0.011 | 0 | 0.004 | 0 | 0.014 | 0 | 0.022 | 0 | 0.007 | 0 | 0.001 | 0 | 0.145 | 0 | 0.043 | 0.543 | 0.154 | 9.556 | 0.474 | 0.467 | 0.363 | 69.83 | 0.682 | 1.281 | 0.297 | 16.301 | 0.37 | 0 | 0.139 | 0.201 | 0.116
397 | 2026-02-04 15:20 | General Metals | 8.46 | % | Final | [9 empty] | SS-316 : *2.52 | No Match : *4.40 |  | 0 | 0.044 | 0 | 0.038 | 0 | 0.025 | 0 | 0.02 | 0.03 | 0.027 | 0 | 40 | 2.017 | 0.052 | 0 | 0.007 | 0.004 | 0.005 | 0.014 | 0.012 | 0 | 0.008 | 0 | 0.005 | 0 | 0.001 | 0 | 0.058 | 0 | 0.029 | 0.559 | 0.127 | 9.617 | 0.388 | 0.39 | 0.296 | 70.031 | 0.546 | 1.332 | 0.244 | 15.738 | 0.297 | 0.098 | 0.082 | 0.169 | 0.092
398 | 2026-02-04 15:21 | General Metals | 5.9 | % | Final | [9 empty] | SS-316 : 1.56 | No Match : *4.31 |  | 0 | 0.051 | 0 | 0.041 | 0 | 0.033 | 0 | 0.027 | 0 | 0.044 | 0 | 40 | 1.868 | 0.061 | 0 | 0.008 | 0 | 0.005 | 0 | 0.01 | 0 | 0.029 | 0 | 0.009 | 0 | 0.001 | 0 | 0.137 | 0 | 0.035 | 0.314 | 0.139 | 10.127 | 0.486 | 0 | 0.501 | 69.778 | 0.714 | 1.399 | 0.302 | 16.387 | 0.372 | 0 | 0.11 | 0.124 | 0.103
399 | 2026-02-04 15:21 | General Metals | 4.73 | % | Final | [9 empty] | SS-316 : 1.86 | No Match : *4.04 |  | 0 | 0.067 | 0 | 0.06 | 0 | 0.037 | 0 | 0.029 | 0 | 0.039 | 0 | 40 | 1.877 | 0.075 | 0 | 0.015 | 0 | 0.008 | 0.026 | 0.023 | 0 | 0.021 | 0 | 0.01 | 0 | 0.001 | 0 | 0.09 | 0 | 0.037 | 0.525 | 0.186 | 10.015 | 0.582 | 0 | 0.552 | 70.219 | 0.846 | 1.451 | 0.362 | 15.886 | 0.441 | 0 | 0.146 | 0 | 0.173
400 | 2026-02-04 15:21 | General Metals | 4.35 | % | Final | [9 empty] | SS-316 : 1.80 | No Match : *3.82 |  | 0 | 0.091 | 0 | 0.066 | 0 | 0.053 | 0 | 0.041 | 0 | 0.074 | 0 | 40 | 2.209 | 0.104 | 0 | 0.015 | 0 | 0.015 | 0 | 0.018 | 0 | 0.026 | 0 | 0.013 | 0 | 0.001 | 0 | 0.118 | 0 | 0.058 | 0.361 | 0.218 | 9.888 | 0.728 | 0.811 | 0.567 | 67.022 | 1.033 | 2.088 | 0.493 | 17.619 | 0.584 | 0 | 0.144 | 0 | 0.225
401 | 2026-02-04 15:21 | General Metals | 5.03 | % | Final | [9 empty] | SS-316 : 0.00 | No Match : *3.85 |  | 0 | 0.089 | 0 | 0.043 | 0 | 0.033 | 0 | 0.026 | 0 | 0.038 | 0 | 40 | 2.051 | 0.074 | 0.026 | 0.01 | 0 | 0.004 | 0 | 0.009 | 0 | 0.022 | 0 | 0.013 | 0 | 0.001 | 0.123 | 0.114 | 0 | 0.036 | 0.34 | 0.164 | 11.092 | 0.571 | 0 | 0.614 | 68.009 | 0.827 | 1.279 | 0.344 | 16.936 | 0.435 | 0 | 0.168 | 0.143 | 0.124
402 | 2026-02-04 15:22 | General Metals | 5.22 | % | Final | [9 empty] | SS-316 : 0.83 | No Match : *4.04 |  | 0 | 0.06 | 0 | 0.051 | 0 | 0.046 | 0 | 0.029 | 0 | 0.05 | 0 | 40 | 2.133 | 0.075 | 0 | 0.012 | 0 | 0.005 | 0.023 | 0.02 | 0 | 0.013 | 0 | 0.009 | 0 | 0.001 | 0 | 0.092 | 0 | 0.055 | 0 | 0.199 | 10.537 | 0.555 | 0 | 0.588 | 70.006 | 0.822 | 0.785 | 0.322 | 16.514 | 0.422 | 0 | 0.176 | 0 | 0.089
403 | 2026-02-04 15:22 | General Metals | 5.5 | % | Final | [9 empty] | SS-316 : 1.39 | No Match : *4.35 |  | 0 | 0.055 | 0 | 0.076 | 0 | 0.034 | 0 | 0.025 | 0 | 0.052 | 0 | 40 | 2.164 | 0.072 | 0 | 0.012 | 0 | 0.005 | 0 | 0.014 | 0 | 0.02 | 0 | 0.006 | 0 | 0.001 | 0 | 0.076 | 0 | 0.043 | 0.295 | 0.152 | 10.992 | 0.532 | 0.519 | 0.394 | 67.024 | 0.725 | 2.084 | 0.346 | 16.781 | 0.403 | 0 | 0.104 | 0.139 | 0.116
404 | 2026-02-04 15:22 | General Metals | 5.27 | % | Final | [9 empty] | SS-316 : 0.20 | No Match : *4.05 |  | 0 | 0.061 | 0 | 0.044 | 0 | 0.033 | 0 | 0.031 | 0.044 | 0.036 | 0 | 40 | 2.143 | 0.074 | 0 | 0.009 | 0 | 0.009 | 0 | 0.008 | 0 | 0.026 | 0 | 0.006 | 0 | 0.001 | 0 | 0.104 | 0 | 0.048 | 0.369 | 0.163 | 10.981 | 0.553 | 0.396 | 0.405 | 67.732 | 0.749 | 1.719 | 0.348 | 16.455 | 0.415 | 0 | 0.156 | 0.159 | 0.124
405 | 2026-02-04 15:23 | General Metals | 6.85 | % | Final | [9 empty] | SS-316 : 1.64 | No Match : *3.93 |  | 0 | 0.049 | 0 | 0.05 | 0 | 0.029 | 0 | 0.023 | 0.041 | 0.031 | 0 | 40 | 2.095 | 0.062 | 0 | 0.01 | 0 | 0.004 | 0 | 0.01 | 0 | 0.013 | 0 | 0.007 | 0 | 0.001 | 0 | 0.132 | 0 | 0.046 | 0.24 | 0.126 | 9.716 | 0.456 | 0 | 0.564 | 69.722 | 0.719 | 1.194 | 0.284 | 16.888 | 0.363 | 0 | 0.123 | 0.103 | 0.096
406 | 2026-02-04 15:23 | General Metals | 5.03 | % | Final | [9 empty] | SS-316 : 0.83 | No Match : *4.32 |  | 0 | 0.076 | 0 | 0.078 | 0 | 0.036 | 0 | 0.028 | 0.051 | 0.039 | 0 | 40 | 2.122 | 0.078 | 0 | 0.008 | 0 | 0.006 | 0 | 0.024 | 0 | 0.018 | 0 | 0.01 | 0 | 0.001 | 0 | 0.137 | 0.082 | 0.059 | 0 | 0.212 | 10.333 | 0.57 | 0.611 | 0.427 | 69.257 | 0.799 | 1.248 | 0.346 | 16.161 | 0.431 | 0 | 0.168 | 0.134 | 0.125
407 | 2026-02-04 15:23 | General Metals | 7.34 | % | Final | [9 empty] | SS-316 : *2.53 | No Match : *3.93 |  | 0 | 0.047 | 0 | 0.058 | 0 | 0.028 | 0 | 0.022 | 0 | 0.049 | 0 | 40 | 2.042 | 0.059 | 0 | 0.008 | 0 | 0.006 | 0 | 0.016 | 0 | 0.007 | 0 | 0.012 | 0 | 0.001 | 0 | 0.101 | 0 | 0.06 | 0.525 | 0.136 | 8.816 | 0.418 | 0.554 | 0.334 | 68.416 | 0.616 | 2.052 | 0.292 | 17.592 | 0.35 | 0 | 0.144 | 0 | 0.117
408 | 2026-02-04 15:23 | General Metals | 3.9 | % | Final | [9 empty] | SS-316 : 1.83 | No Match : *3.43 |  | 0 | 0.075 | 0 | 0.058 | 0 | 0.048 | 0 | 0.034 | 0 | 0.062 | 0 | 40 | 1.952 | 0.09 | 0 | 0.008 | 0 | 0.005 | 0 | 0.012 | 0 | 0.029 | 0 | 0.012 | 0 | 0.001 | 0 | 0.176 | 0 | 0.08 | 0.359 | 0.199 | 9.507 | 0.671 | 0 | 0.548 | 68.291 | 0.978 | 1.66 | 0.45 | 17.902 | 0.554 | 0.327 | 0.183 | 0 | 0.198
409 | 2026-02-04 15:23 | General Metals | 6.67 | % | Final | [9 empty] | SS-316 : *1.98 | No Match : *3.64 |  | 0 | 0.049 | 0 | 0.039 | 0 | 0.028 | 0 | 0.022 | 0 | 0.042 | 0 | 40 | 1.984 | 0.059 | 0 | 0.006 | 0 | 0.004 | 0 | 0.01 | 0 | 0.014 | 0 | 0.009 | 0 | 0.001 | 0 | 0.078 | 0.044 | 0.039 | 0.323 | 0.128 | 9.387 | 0.439 | 0.36 | 0.343 | 68.312 | 0.631 | 1.517 | 0.292 | 17.965 | 0.363 | 0 | 0.144 | 0.106 | 0.095
410 | 2026-02-04 15:24 | General Metals | 6.15 | % | Final | [9 empty] | SS-316 : 0.85 | No Match : *3.91 |  | 0 | 0.058 | 0 | 0.042 | 0 | 0.03 | 0 | 0.026 | 0.039 | 0.034 | 0 | 40 | 1.962 | 0.063 | 0 | 0.01 | 0 | 0.004 | 0 | 0.016 | 0 | 0.024 | 0 | 0.005 | 0 | 0.001 | 0 | 0.109 | 0 | 0.037 | 0.25 | 0.136 | 10.692 | 0.492 | 0 | 0.492 | 68.527 | 0.712 | 1.568 | 0.307 | 16.789 | 0.376 | 0.171 | 0.109 | 0 | 0.128
411 | 2026-02-04 15:24 | General Metals | 7.02 | % | Final | [9 empty] | SS-316 : 1.33 | No Match : *4.44 |  | 0 | 0.052 | 0 | 0.041 | 0 | 0.03 | 0 | 0.024 | 0 | 0.053 | 0 | 40 | 2.183 | 0.063 | 0 | 0.011 | 0 | 0.004 | 0 | 0.011 | 0 | 0.017 | 0 | 0.007 | 0 | 0.001 | 0 | 0.13 | 0 | 0.065 | 0.169 | 0.125 | 11.47 | 0.471 | 0.524 | 0.339 | 67.59 | 0.631 | 1.865 | 0.291 | 15.999 | 0.342 | 0.098 | 0.094 | 0.101 | 0.095
412 | 2026-02-04 15:24 | General Metals | 5.24 | % | Final | [9 empty] | SS-316 : 1.26 | No Match : *4.34 |  | 0 | 0.067 | 0 | 0.062 | 0 | 0.035 | 0 | 0.028 | 0 | 0.052 | 0 | 40 | 2.114 | 0.076 | 0 | 0.008 | 0 | 0.008 | 0 | 0.017 | 0 | 0.017 | 0 | 0.007 | 0 | 0.001 | 0 | 0.082 | 0 | 0.073 | 0.19 | 0.149 | 10.116 | 0.549 | 0.726 | 0.42 | 68.94 | 0.766 | 1.465 | 0.345 | 16.177 | 0.42 | 0 | 0.138 | 0.271 | 0.146
413 | 2026-02-04 15:25 | General Metals | 4.97 | % | Final | [9 empty] | SS-316 : 1.54 | No Match : *3.58 |  | 0 | 0.071 | 0 | 0.054 | 0 | 0.042 | 0 | 0.033 | 0 | 0.051 | 0 | 40 | 2.435 | 0.089 | 0 | 0.013 | 0 | 0.006 | 0 | 0.026 | 0 | 0.036 | 0 | 0.008 | 0 | 0.001 | 0 | 0.148 | 0 | 0.058 | 0.269 | 0.171 | 9.858 | 0.594 | 0.689 | 0.459 | 67.388 | 0.842 | 1.476 | 0.384 | 17.493 | 0.477 | 0.183 | 0.144 | 0.208 | 0.151
414 | 2026-02-04 15:25 | General Metals | 6.43 | % | Final | [9 empty] | SS-316 : 0.22 | No Match : *3.42 |  | 0 | 0.079 | 0 | 0.046 | 0 | 0.035 | 0 | 0.033 | 0.037 | 0.037 | 0 | 40 | 2.439 | 0.077 | 0 | 0.01 | 0 | 0.008 | 0 | 0.013 | 0 | 0.024 | 0 | 0.012 | 0 | 0.001 | 0 | 0.166 | 0 | 0.071 | 0.36 | 0.151 | 10.149 | 0.512 | 0 | 0.613 | 67.516 | 0.788 | 1.473 | 0.323 | 17.786 | 0.413 | 0.238 | 0.126 | 0 | 0.168
415 | 2026-02-04 15:25 | General Metals | 8.45 | % | Final | [9 empty] | SS-316 : 1.71 | No Match : *4.22 |  | 0 | 0.05 | 0 | 0.046 | 0 | 0.028 | 0 | 0.02 | 0 | 0.043 | 0 | 40 | 2.027 | 0.055 | 0.007 | 0.006 | 0 | 0.003 | 0 | 0.007 | 0 | 0.007 | 0 | 0.006 | 0 | 0.001 | 0 | 0.098 | 0 | 0.056 | 0.279 | 0.115 | 9.851 | 0.404 | 0.505 | 0.304 | 70.272 | 0.569 | 0.707 | 0.235 | 16.185 | 0.311 | 0.165 | 0.091 | 0 | 0.134
416 | 2026-02-04 15:25 | General Metals | 4.99 | % | Final | [9 empty] | SS-316 : 1.27 | No Match : *4.11 |  | 0 | 0.073 | 0 | 0.073 | 0 | 0.044 | 0 | 0.036 | 0 | 0.048 | 0 | 40 | 2.198 | 0.085 | 0.013 | 0.011 | 0 | 0.012 | 0 | 0.02 | 0 | 0.026 | 0 | 0.016 | 0 | 0.001 | 0 | 0.109 | 0 | 0.069 | 0.296 | 0.176 | 9.937 | 0.6 | 0.635 | 0.457 | 69.561 | 0.838 | 1.147 | 0.366 | 16.036 | 0.457 | 0.176 | 0.137 | 0 | 0.143
417 | 2026-02-04 15:26 | General Metals | 5.01 | % | Final | [9 empty] | SS-316 : 0.70 | No Match : *4.29 |  | 0 | 0.076 | 0 | 0.073 | 0 | 0.059 | 0 | 0.037 | 0.04 | 0.037 | 0 | 40 | 2.07 | 0.076 | 0 | 0.008 | 0 | 0.006 | 0 | 0.024 | 0 | 0.014 | 0 | 0.011 | 0 | 0.001 | 0 | 0.156 | 0.064 | 0.056 | 0.191 | 0.157 | 11.444 | 0.585 | 0 | 0.438 | 67.851 | 0.798 | 1.94 | 0.367 | 16.266 | 0.432 | 0 | 0.177 | 0.133 | 0.123
418 | 2026-02-04 15:26 | General Metals | 5.04 | % | Final | [9 empty] | SS-316 : 0.46 | No Match : *3.47 |  | 0 | 0.082 | 0 | 0.06 | 0 | 0.036 | 0 | 0.039 | 0 | 0.048 | 0 | 40 | 2.262 | 0.08 | 0 | 0.007 | 0 | 0.005 | 0 | 0.007 | 0 | 0.036 | 0 | 0.007 | 0 | 0.001 | 0 | 0.087 | 0.051 | 0.049 | 0.245 | 0.158 | 11.139 | 0.574 | 0.45 | 0.421 | 66.386 | 0.783 | 1.869 | 0.367 | 17.597 | 0.445 | 0 | 0.172 | 0 | 0.147
419 | 2026-02-04 15:27 | General Metals | 4.76 | % | Final | [9 empty] | SS-316 : 0.62 | No Match : *4.09 |  | 0 | 0.066 | 0 | 0.05 | 0 | 0.046 | 0 | 0.03 | 0 | 0.061 | 0 | 40 | 2.151 | 0.08 | 0 | 0.012 | 0 | 0.004 | 0 | 0.022 | 0 | 0.017 | 0 | 0.014 | 0 | 0.038 | 0 | 0.001 | 0 | 0.032 | 0.275 | 0.166 | 10.337 | 0.583 | 0.44 | 0.438 | 68.737 | 0.809 | 1.457 | 0.366 | 16.332 | 0.445 | 0 | 0.114 | 0.271 | 0.155
420 | 2026-02-04 15:27 | General Metals | 5.02 | % | Final | [9 empty] | SS-316 : 0.51 | No Match : *4.04 |  | 0 | 0.062 | 0 | 0.047 | 0 | 0.049 | 0 | 0.028 | 0 | 0.061 | 0 | 40 | 2.203 | 0.08 | 0 | 0.009 | 0 | 0.007 | 0 | 0.013 | 0 | 0.02 | 0 | 0.007 | 0 | 0.001 | 0 | 0.074 | 0 | 0.064 | 0 | 0.227 | 10.363 | 0.57 | 0 | 0.572 | 70.038 | 0.847 | 0.932 | 0.336 | 16.276 | 0.434 | 0.187 | 0.13 | 0 | 0.185
421 | 2026-02-04 15:27 | General Metals | 5.9 | % | Final | [9 empty] | SS-316 : 0.22 | No Match : *3.42 |  | 0 | 0.061 | 0 | 0.048 | 0 | 0.037 | 0 | 0.028 | 0 | 0.036 | 0 | 40 | 2.031 | 0.069 | 0 | 0.012 | 0 | 0.006 | 0 | 0.017 | 0 | 0.012 | 0 | 0.01 | 0 | 0.001 | 0 | 0.094 | 0.056 | 0.048 | 0.297 | 0.15 | 10.553 | 0.525 | 0 | 0.57 | 67.862 | 0.776 | 1.294 | 0.324 | 17.791 | 0.415 | 0.114 | 0.112 | 0 | 0.156
422 | 2026-02-04 15:28 | General Metals | 5.38 | % | Final | [9 empty] | SS-316 : 1.44 | No Match : *4.08 |  | 0 | 0.057 | 0 | 0.042 | 0 | 0.036 | 0 | 0.024 | 0 | 0.052 | 0 | 40 | 2.041 | 0.071 | 0 | 0.011 | 0 | 0.005 | 0 | 0.018 | 0 | 0.033 | 0 | 0.01 | 0 | 0.001 | 0 | 0.074 | 0.063 | 0.05 | 0.488 | 0.166 | 9.849 | 0.525 | 0.412 | 0.4 | 69.055 | 0.738 | 1.397 | 0.333 | 16.315 | 0.407 | 0.139 | 0.119 | 0.239 | 0.136
423 | 2026-02-04 15:28 | General Metals | 4.09 | % | Final | [9 empty] | SS-316 : 1.70 | No Match : *4.18 |  | 0 | 0.069 | 0 | 0.053 | 0 | 0.059 | 0 | 0.032 | 0 | 0.05 | 0 | 40 | 2.05 | 0.088 | 0 | 0.013 | 0 | 0.007 | 0 | 0.022 | 0 | 0.028 | 0 | 0.012 | 0 | 0.001 | 0 | 0.085 | 0 | 0.045 | 0.717 | 0.223 | 9.562 | 0.646 | 0 | 0.741 | 69.565 | 0.989 | 1.82 | 0.426 | 16.027 | 0.505 | 0 | 0.229 | 0.258 | 0.171
424 | 2026-02-04 15:28 | General Metals | 5.25 | % | Final | [9 empty] | SS-316 : 1.61 | No Match : *4.55 |  | 0 | 0.076 | 0 | 0.051 | 0 | 0.032 | 0 | 0.026 | 0 | 0.051 | 0 | 40 | 2.068 | 0.072 | 0 | 0.007 | 0 | 0.005 | 0 | 0.009 | 0 | 0.026 | 0 | 0.006 | 0 | 0.001 | 0 | 0.114 | 0 | 0.06 | 0.432 | 0.165 | 10.611 | 0.545 | 0 | 0.565 | 69.368 | 0.791 | 1.48 | 0.334 | 15.765 | 0.405 | 0.144 | 0.117 | 0.131 | 0.117
425 | 2026-02-04 15:28 | General Metals | 4.71 | % | Final | [9 empty] | SS-316 : 0.46 | No Match : *3.44 |  | 0 | 0.11 | 0 | 0.057 | 0 | 0.044 | 0 | 0.045 | 0 | 0.071 | 0 | 40 | 2.209 | 0.087 | 0 | 0.014 | 0 | 0.006 | 0 | 0.024 | 0 | 0.014 | 0 | 0.008 | 0 | 0.001 | 0 | 0.138 | 0 | 0.067 | 0 | 0.227 | 10.38 | 0.617 | 0.484 | 0.461 | 67.976 | 0.871 | 1.775 | 0.396 | 17.004 | 0.479 | 0.171 | 0.139 | 0 | 0.157
426 | 2026-02-04 15:29 | General Metals | 7.96 | % | Final | [9 empty] | SS-316 : 1.66 | No Match : *4.09 |  | 0 | 0.048 | 0 | 0.037 | 0 | 0.028 | 0 | 0.022 | 0 | 0.038 | 0 | 40 | 2.064 | 0.055 | 0 | 0.007 | 0 | 0.008 | 0 | 0.007 | 0.019 | 0.016 | 0 | 0.006 | 0 | 0.001 | 0 | 0.07 | 0 | 0.045 | 0.591 | 0.134 | 9.757 | 0.407 | 0 | 0.464 | 69.642 | 0.616 | 1.413 | 0.257 | 16.197 | 0.316 | 0.148 | 0.091 | 0.168 | 0.096
427 | 2026-02-04 15:29 | General Metals | 5.52 | % | Final | [9 empty] | SS-316 : 1.70 | No Match : *4.24 |  | 0 | 0.056 | 0 | 0.044 | 0 | 0.037 | 0 | 0.025 | 0 | 0.049 | 0 | 40 | 2.058 | 0.07 | 0 | 0.007 | 0 | 0.006 | 0 | 0.008 | 0 | 0.019 | 0 | 0.015 | 0 | 0.001 | 0 | 0.073 | 0 | 0.037 | 0.349 | 0.153 | 9.919 | 0.517 | 0.642 | 0.397 | 68.962 | 0.725 | 1.536 | 0.33 | 16.341 | 0.4 | 0 | 0.166 | 0.192 | 0.125
428 | 2026-02-04 15:29 | General Metals | 7.57 | % | Final | [9 empty] | SS-316 : 0.96 | No Match : *3.68 |  | 0 | 0.05 | 0 | 0.058 | 0 | 0.039 | 0 | 0.024 | 0.035 | 0.029 | 0 | 40 | 2.085 | 0.059 | 0 | 0.006 | 0 | 0.005 | 0 | 0.006 | 0 | 0.011 | 0 | 0.011 | 0 | 0.001 | 0 | 0.106 | 0 | 0.025 | 0.285 | 0.121 | 10.216 | 0.428 | 0.508 | 0.321 | 68.048 | 0.599 | 1.533 | 0.27 | 17.288 | 0.337 | 0 | 0.133 | 0 | 0.141
429 | 2026-02-04 15:30 | General Metals | 6.47 | % | Final | [9 empty] | SS-316 : 0.05 | No Match : *4.40 |  | 0 | 0.077 | 0 | 0.056 | 0 | 0.033 | 0 | 0.029 | 0 | 0.041 | 0 | 40 | 2.246 | 0.07 | 0.021 | 0.009 | 0 | 0.005 | 0 | 0.017 | 0 | 0.031 | 0 | 0.008 | 0 | 0.001 | 0.142 | 0.122 | 0.158 | 0.067 | 0.366 | 0.149 | 11.801 | 0.516 | 0 | 0.598 | 67.271 | 0.749 | 1.758 | 0.311 | 16.063 | 0.377 | 0.174 | 0.111 | 0 | 0.143
430 | 2026-02-04 15:30 | General Metals | 5.01 | % | Final | [9 empty] | SS-316 : 0.34 | No Match : *4.14 |  | 0 | 0.063 | 0 | 0.047 | 0 | 0.048 | 0 | 0.028 | 0.05 | 0.04 | 0 | 40 | 2.101 | 0.079 | 0.025 | 0.011 | 0 | 0.006 | 0 | 0.036 | 0 | 0.026 | 0 | 0.012 | 0 | 0.001 | 0 | 0.137 | 0.06 | 0.056 | 0.218 | 0.163 | 11.678 | 0.6 | 0.478 | 0.427 | 67.066 | 0.804 | 1.681 | 0.364 | 16.495 | 0.442 | 0.147 | 0.127 | 0 | 0.203
431 | 2026-02-04 15:30 | General Metals | 4.96 | % | Final | [9 empty] | SS-316 : 1.74 | No Match : *4.47 |  | 0 | 0.074 | 0 | 0.069 | 0 | 0.043 | 0 | 0.033 | 0 | 0.048 | 0 | 40 | 2.308 | 0.088 | 0 | 0.011 | 0 | 0.011 | 0 | 0.019 | 0 | 0.025 | 0 | 0.013 | 0 | 0.051 | 0 | 0.001 | 0 | 0.081 | 0.339 | 0.181 | 10.371 | 0.608 | 0.739 | 0.459 | 67.739 | 0.842 | 2.117 | 0.399 | 16.153 | 0.462 | 0.233 | 0.147 | 0 | 0.196
432 | 2026-02-04 15:30 | General Metals | 6.18 | % | Final | [9 empty] | SS-316 : 1.83 | No Match : *4.34 |  | 0 | 0.057 | 0 | 0.06 | 0 | 0.033 | 0 | 0.028 | 0 | 0.034 | 0 | 40 | 2.133 | 0.067 | 0 | 0.012 | 0 | 0.004 | 0 | 0.014 | 0 | 0.021 | 0 | 0.011 | 0 | 0.001 | 0 | 0.082 | 0 | 0.047 | 0.497 | 0.154 | 9.6 | 0.483 | 0.479 | 0.37 | 69.922 | 0.682 | 1.191 | 0.3 | 16.05 | 0.373 | 0 | 0.12 | 0.127 | 0.108
433 | 2026-02-04 15:31 | General Metals | 6.14 | % | Final | [9 empty] | SS-316 : 1.88 | No Match : *4.14 |  | 0 | 0.077 | 0 | 0.072 | 0 | 0.05 | 0 | 0.031 | 0.04 | 0.036 | 0 | 40 | 2.18 | 0.072 | 0 | 0.012 | 0 | 0.008 | 0 | 0.012 | 0 | 0.034 | 0 | 0.009 | 0 | 0.001 | 0 | 0.146 | 0.071 | 0.053 | 0.262 | 0.145 | 9.605 | 0.506 | 0.547 | 0.388 | 69.823 | 0.719 | 1.264 | 0.315 | 16.055 | 0.391 | 0 | 0.096 | 0.152 | 0.117
434 | 2026-02-04 15:31 | General Metals | 5.05 | % | Final | [9 empty] | SS-316 : 1.07 | No Match : *4.06 |  | 0 | 0.061 | 0 | 0.049 | 0 | 0.037 | 0 | 0.027 | 0.05 | 0.04 | 0 | 40 | 2.222 | 0.08 | 0 | 0.007 | 0 | 0.005 | 0 | 0.02 | 0 | 0.02 | 0.016 | 0.013 | 0 | 0.035 | 0 | 0.001 | 0.096 | 0.058 | 0.404 | 0.168 | 9.956 | 0.556 | 0.465 | 0.42 | 69.103 | 0.779 | 1.646 | 0.355 | 16.04 | 0.426 | 0 | 0.153 | 0 | 0.191
435 | 2026-02-04 15:31 | General Metals | 2.66 | % | Final | [9 empty] | SS-316 : 0.75 | No Match : *3.47 |  | 0 | 0.109 | 0 | 0.086 | 0 | 0.066 | 0 | 0.054 | 0 | 0.072 | 0 | 40 | 2.081 | 0.144 | 0 | 0.013 | 0 | 0.007 | 0 | 0.053 | 0 | 0.024 | 0 | 0.022 | 0 | 0.001 | 0 | 0.121 | 0 | 0.117 | 0 | 0.421 | 10.965 | 1.066 | 0 | 0.774 | 68.259 | 1.49 | 0.899 | 0.63 | 17.464 | 0.826 | 0.33 | 0.283 | 0 | 0.421
436 | 2026-02-04 15:31 | General Metals | 2.69 | % | Final | [9 empty] | SS-316 : 1.03 | No Match : *2.96 |  | 0 | 0.139 | 0 | 0.138 | 0 | 0.088 | 0 | 0.085 | 0 | 0.103 | 0 | 40 | 2.322 | 0.182 | 0 | 0.013 | 0 | 0.031 | 0 | 0.037 | 0 | 0.107 | 0 | 0.041 | 0 | 0.001 | 0 | 0.282 | 0 | 0.142 | 0 | 0.438 | 10.679 | 1.25 | 0 | 1.143 | 67.893 | 1.809 | 2.052 | 0.814 | 17.052 | 0.963 | 0 | 0.323 | 0 | 0.47
437 | 2026-02-04 15:32 | General Metals | 8.45 | % | Final | [9 empty] | SS-316 : 1.93 | No Match : *4.09 |  | 0 | 0.042 | 0 | 0.033 | 0 | 0.025 | 0 | 0.019 | 0.032 | 0.027 | 0 | 40 | 1.949 | 0.052 | 0.007 | 0.006 | 0 | 0.007 | 0 | 0.013 | 0 | 0.014 | 0 | 0.005 | 0 | 0.001 | 0 | 0.065 | 0.069 | 0.039 | 0.4 | 0.119 | 9.636 | 0.393 | 0 | 0.419 | 70.258 | 0.59 | 1.209 | 0.245 | 16.311 | 0.307 | 0.129 | 0.085 | 0 | 0.101
438 | 2026-02-04 15:32 | General Metals | 5.04 | % | Final | [9 empty] | SS-316 : 0.12 | No Match : *4.04 |  | 0 | 0.082 | 0 | 0.075 | 0 | 0.053 | 0 | 0.036 | 0.037 | 0.035 | 0 | 40 | 1.926 | 0.071 | 0 | 0.006 | 0 | 0.006 | 0 | 0.02 | 0 | 0.024 | 0 | 0.017 | 0 | 0.001 | 0 | 0.083 | 0 | 0.065 | 0.303 | 0.155 | 10.038 | 0.541 | 0 | 0.399 | 70.149 | 0.753 | 1.402 | 0.338 | 16.001 | 0.412 | 0.143 | 0.117 | 0 | 0.142
439 | 2026-02-04 15:32 | General Metals | 10.78 | % | Final | [9 empty] | SS-316 : *1.94 | No Match : *4.49 |  | 0 | 0.043 | 0 | 0.042 | 0 | 0.025 | 0 | 0.017 | 0 | 0.024 | 0 | 40 | 1.972 | 0.045 | 0 | 0.006 | 0 | 0.003 | 0 | 0.006 | 0 | 0.006 | 0 | 0.011 | 0 | 0.001 | 0 | 0.056 | 0.03 | 0.028 | 0.447 | 0.104 | 9.196 | 0.331 | 0.336 | 0.257 | 70.239 | 0.473 | 1.392 | 0.214 | 16.183 | 0.261 | 0.107 | 0.071 | 0.099 | 0.07
440 | 2026-02-04 15:33 | General Metals | 9.62 | % | Final | [9 empty] | SS-316 : *2.62 | No Match : *4.39 |  | 0 | 0.045 | 0 | 0.031 | 0 | 0.022 | 0 | 0.017 | 0 | 0.038 | 0 | 40 | 1.888 | 0.045 | 0 | 0.006 | 0 | 0.003 | 0 | 0.007 | 0 | 0.016 | 0 | 0.005 | 0 | 0.001 | 0 | 0.06 | 0 | 0.032 | 0.48 | 0.111 | 9.596 | 0.352 | 0.364 | 0.269 | 70.3 | 0.494 | 1.268 | 0.22 | 15.961 | 0.27 | 0.141 | 0.076 | 0 | 0.053
441 | 2026-02-04 15:33 | General Metals | 2.9 | % | Final | [9 empty] | SS-316 : 1.00 | No Match : *3.64 |  | 0 | 0.112 | 0 | 0.136 | 0 | 0.083 | 0 | 0.052 | 0 | 0.073 | 0 | 40 | 1.987 | 0.138 | 0 | 0.02 | 0 | 0.007 | 0 | 0.015 | 0 | 0.042 | 0 | 0.014 | 0 | 0.001 | 0 | 0.234 | 0 | 0.124 | 0.596 | 0.335 | 9.971 | 1.015 | 0 | 0.745 | 69.983 | 1.434 | 1.246 | 0.627 | 16.215 | 0.778 | 0 | 0.17 | 0 | 0.379
442 | 2026-02-04 15:33 | General Metals | 4.11 | % | Final | [9 empty] | SS-316 : 0.98 | No Match : *3.61 |  | 0 | 0.073 | 0 | 0.061 | 0 | 0.05 | 0 | 0.031 | 0 | 0.041 | 0 | 40 | 2.131 | 0.091 | 0 | 0.01 | 0 | 0.006 | 0 | 0.024 | 0 | 0.032 | 0 | 0.01 | 0 | 0.001 | 0 | 0.12 | 0 | 0.048 | 0 | 0.275 | 10.487 | 0.664 | 0.597 | 0.501 | 67.289 | 0.938 | 1.965 | 0.435 | 17.345 | 0.519 | 0.186 | 0.154 | 0 | 0.196
443 | 2026-02-04 15:33 | General Metals | 5.22 | % | Final | [9 empty] | SS-316 : 1.18 | No Match : *4.11 |  | 0 | 0.062 | 0 | 0.047 | 0 | 0.053 | 0 | 0.031 | 0.043 | 0.039 | 0 | 40 | 2.253 | 0.083 | 0 | 0.009 | 0 | 0.005 | 0 | 0.008 | 0 | 0.028 | 0 | 0.012 | 0 | 0.001 | 0 | 0.11 | 0 | 0.088 | 0.207 | 0.163 | 11.616 | 0.606 | 0 | 0.476 | 67.321 | 0.82 | 2.072 | 0.383 | 16.487 | 0.446 | 0 | 0.135 | 0 | 0.181
444 | 2026-02-04 15:34 | General Metals | 6.7 | % | Final | [9 empty] | SS-316 : *3.81 | No Match : *5.39 |  | 0 | 0.049 | 0 | 0.039 | 0 | 0.029 | 0 | 0.022 | 0 | 0.05 | 0 | 40 | 2.19 | 0.07 | 0 | 0.009 | 0 | 0.003 | 0 | 0.009 | 0 | 0.02 | 0 | 0.013 | 0 | 0.001 | 0 | 0.082 | 0.073 | 0.045 | 0 | 0.185 | 10.56 | 0.481 | 0.655 | 0.351 | 64.404 | 0.684 | 1.604 | 0.308 | 16.952 | 0.388 | 0 | 0.128 | 3.56 | 0.314
445 | 2026-02-04 15:34 | General Metals | 5.3 | % | Final | [9 empty] | SS-316 : 0.17 | No Match : *3.89 |  | 0 | 0.103 | 0 | 0.057 | 0 | 0.049 | 0 | 0.027 | 0 | 0.058 | 0 | 40 | 2.251 | 0.08 | 0 | 0.007 | 0.007 | 0.007 | 0.094 | 0.037 | 0 | 0.046 | 0 | 0.014 | 0 | 0.001 | 0 | 0.159 | 0 | 0.088 | 0.299 | 0.165 | 11.594 | 0.589 | 0 | 0.677 | 66.887 | 0.862 | 1.795 | 0.361 | 16.586 | 0.441 | 0.13 | 0.126 | 0.356 | 0.163
446 | 2026-02-04 15:34 | General Metals | 3.86 | % | Final | [9 empty] | SS-316 : 0.24 | No Match : *4.00 |  | 0 | 0.098 | 0 | 0.055 | 0 | 0.041 | 0 | 0.031 | 0.047 | 0.046 | 0 | 40 | 2.071 | 0.093 | 0 | 0.018 | 0 | 0.008 | 0 | 0.027 | 0 | 0.049 | 0 | 0.009 | 0 | 0.001 | 0 | 0.117 | 0.071 | 0.069 | 0.402 | 0.208 | 10.356 | 0.693 | 0 | 0.665 | 69.346 | 1.004 | 1.362 | 0.428 | 16.15 | 0.528 | 0 | 0.234 | 0.193 | 0.166
447 | 2026-02-04 15:34 | General Metals | 3.84 | % | Final | [9 empty] | SS-316 : 1.10 | No Match : *4.03 |  | 0 | 0.075 | 0 | 0.077 | 0 | 0.042 | 0 | 0.032 | 0 | 0.072 | 0 | 40 | 2.127 | 0.096 | 0 | 0.011 | 0 | 0.009 | 0 | 0.028 | 0 | 0.032 | 0 | 0.013 | 0 | 0.001 | 0 | 0.149 | 0 | 0.046 | 0.529 | 0.22 | 9.909 | 0.689 | 0 | 0.663 | 69.579 | 1.014 | 1.485 | 0.437 | 16.09 | 0.534 | 0 | 0.254 | 0.28 | 0.186
448 | 2026-02-04 15:35 | General Metals | 2.68 | % | Final | [9 empty] | SS-316 : 0.96 | No Match : *3.00 |  | 0 | 0.131 | 0 | 0.099 | 0 | 0.08 | 0 | 0.063 | 0 | 0.08 | 0 | 40 | 2.216 | 0.168 | 0 | 0.017 | 0 | 0.006 | 0 | 0.02 | 0 | 0.055 | 0 | 0.015 | 0 | 0.001 | 0 | 0.184 | 0 | 0.12 | 0 | 0.459 | 11.199 | 1.212 | 0 | 1.161 | 67.307 | 1.749 | 1.684 | 0.759 | 17.592 | 0.933 | 0 | 0.3 | 0 | 0.451
449 | 2026-02-04 15:35 | General Metals | 3.83 | % | Final | [9 empty] | SS-316 : 0.87 | No Match : *3.99 |  | 0 | 0.076 | 0 | 0.06 | 0 | 0.044 | 0 | 0.035 | 0 | 0.068 | 0 | 40 | 2.147 | 0.098 | 0 | 0.013 | 0 | 0.007 | 0 | 0.015 | 0 | 0.038 | 0 | 0.018 | 0 | 0.001 | 0 | 0.211 | 0 | 0.082 | 0 | 0.266 | 10.651 | 0.724 | 0 | 0.739 | 68.967 | 1.077 | 1.465 | 0.445 | 16.346 | 0.551 | 0 | 0.248 | 0.422 | 0.216
450 | 2026-02-04 15:40 | System Check | 53.63 | cps | Final | 174.98 | 7.31 | 20
451 | 2026-02-04 15:41 | General Metals | 5.24 | % | Final | [9 empty] | SS-316 : *1.84 | No Match : *3.99 |  | 0 | 0.075 | 0 | 0.056 | 0 | 0.052 | 0 | 0.049 | 0 | 0.062 | 0 | 40 | 2.281 | 0.084 | 0.012 | 0.01 | 0 | 0.007 | 0 | 0.014 | 0 | 0.028 | 0 | 0.01 | 0 | 0.001 | 0 | 0.151 | 0 | 0.084 | 0.397 | 0.18 | 10.042 | 0.587 | 0.511 | 0.439 | 69.844 | 0.822 | 1.297 | 0.358 | 15.419 | 0.437 | 0 | 0.118 | 0.196 | 0.143
452 | 2026-02-04 15:41 | General Metals | 3.81 | % | Final | [9 empty] | SS-316 : 1.64 | No Match : *3.95 |  | 0 | 0.09 | 0 | 0.076 | 0 | 0.054 | 0 | 0.041 | 0 | 0.059 | 0 | 40 | 2.307 | 0.106 | 0.014 | 0.013 | 0 | 0.012 | 0 | 0.034 | 0 | 0.055 | 0 | 0.018 | 0 | 0.001 | 0 | 0.222 | 0.105 | 0.09 | 0.587 | 0.244 | 9.783 | 0.731 | 0 | 0.773 | 69.875 | 1.096 | 1.096 | 0.446 | 15.974 | 0.562 | 0.257 | 0.181 | 0 | 0.136
453 | 2026-02-04 15:41 | General Metals | 7.81 | % | Final | [9 empty] | SS-316 : *2.65 | No Match : *4.41 |  | 0 | 0.061 | 0 | 0.046 | 0 | 0.036 | 0 | 0.027 | 0 | 0.059 | 0 | 40 | 2.384 | 0.069 | 0 | 0.012 | 0 | 0.005 | 0 | 0.008 | 0 | 0.016 | 0 | 0.011 | 0 | 0.001 | 0 | 0.137 | 0.092 | 0.054 | 0.484 | 0.147 | 9.471 | 0.454 | 0.439 | 0.343 | 70.059 | 0.65 | 1.37 | 0.283 | 15.699 | 0.348 | 0 | 0.118 | 0 | 0.134
454 | 2026-02-04 15:41 | General Metals | 3.81 | % | Final | [9 empty] | SS-316 : 0.39 | No Match : *4.03 |  | 0 | 0.08 | 0 | 0.059 | 0 | 0.046 | 0 | 0.034 | 0 | 0.048 | 0 | 40 | 2.049 | 0.097 | 0 | 0.015 | 0 | 0.007 | 0 | 0.028 | 0.035 | 0.034 | 0 | 0.011 | 0 | 0.001 | 0 | 0.191 | 0 | 0.122 | 0.491 | 0.229 | 10.478 | 0.73 | 0 | 0.633 | 69.178 | 1.04 | 1.298 | 0.446 | 16.174 | 0.553 | 0 | 0.217 | 0.295 | 0.197
455 | 2026-02-04 15:42 | General Metals | 4.09 | % | Final | [9 empty] | SS-316 : 0.80 | No Match : *3.62 |  | 0 | 0.075 | 0 | 0.071 | 0 | 0.043 | 0 | 0.034 | 0 | 0.046 | 0 | 40 | 2.185 | 0.094 | 0 | 0.016 | 0 | 0.009 | 0 | 0.022 | 0.036 | 0.033 | 0 | 0.014 | 0 | 0.001 | 0.173 | 0.166 | 0.08 | 0.076 | 0 | 0.302 | 10.515 | 0.682 | 0.669 | 0.514 | 66.914 | 0.968 | 1.799 | 0.441 | 17.311 | 0.532 | 0 | 0.141 | 0.317 | 0.19
456 | 2026-02-04 15:42 | General Metals | 3.89 | % | Final | [9 empty] | SS-316 : 1.33 | No Match : *3.95 |  | 0 | 0.076 | 0 | 0.057 | 0 | 0.045 | 0 | 0.05 | 0.06 | 0.05 | 0 | 40 | 2.191 | 0.098 | 0.036 | 0.014 | 0 | 0.011 | 0 | 0.012 | 0 | 0.044 | 0 | 0.011 | 0 | 0.001 | 0 | 0.249 | 0.087 | 0.078 | 0.293 | 0.205 | 12.362 | 0.736 | 0.568 | 0.51 | 66.533 | 0.969 | 1.939 | 0.441 | 15.928 | 0.523 | 0 | 0.224 | 0 | 0.239
457 | 2026-02-04 15:42 | General Metals | 3.86 | % | Final | [9 empty] | SS-316 : 0.30 | No Match : *3.88 |  | 0 | 0.09 | 0 | 0.082 | 0 | 0.053 | 0 | 0.036 | 0 | 0.065 | 0 | 40 | 2.154 | 0.093 | 0.04 | 0.014 | 0 | 0.007 | 0 | 0.015 | 0 | 0.03 | 0 | 0.013 | 0 | 0.001 | 0.236 | 0.173 | 0.082 | 0.077 | 0 | 0.269 | 12.157 | 0.706 | 0.537 | 0.498 | 66.885 | 0.946 | 1.454 | 0.416 | 16.033 | 0.508 | 0.217 | 0.162 | 0.204 | 0.165
458 | 2026-02-04 15:42 | General Metals | 4.1 | % | Final | [9 empty] | SS-316 : 1.40 | No Match : *3.40 |  | 0 | 0.126 | 0 | 0.083 | 0 | 0.048 | 0 | 0.038 | 0 | 0.067 | 0 | 40 | 2.302 | 0.103 | 0.034 | 0.015 | 0 | 0.016 | 0 | 0.027 | 0 | 0.014 | 0 | 0.015 | 0 | 0.001 | 0 | 0.263 | 0.107 | 0.085 | 0.292 | 0.206 | 11.017 | 0.725 | 0.821 | 0.531 | 66.992 | 1.002 | 1.887 | 0.452 | 16.547 | 0.548 | 0 | 0.264 | 0 | 0.211
459 | 2026-02-04 15:43 | General Metals | 8.12 | % | Final | [9 empty] | SS-316 : *3.56 | No Match : *5.39 |  | 0 | 0.061 | 0.037 | 0.039 | 0 | 0.04 | 0 | 0.021 | 0.037 | 0.03 | 0 | 40 | 2.235 | 0.061 | 0 | 0.009 | 0 | 0.005 | 0 | 0.013 | 0 | 0.01 | 0 | 0.008 | 0 | 0.001 | 0 | 0.124 | 1.036 | 0.125 | 0.354 | 0.125 | 9.937 | 0.421 | 0.651 | 0.318 | 68.473 | 0.594 | 1.26 | 0.258 | 15.884 | 0.322 | 0.095 | 0.087 | 0 | 0.126
460 | 2026-02-04 15:43 | General Metals | 3.91 | % | Final | [9 empty] | SS-316 : 0.67 | No Match : *4.04 |  | 0 | 0.099 | 0 | 0.094 | 0.056 | 0.051 | 0 | 0.04 | 0 | 0.083 | 0 | 40 | 2.306 | 0.107 | 0 | 0.016 | 0 | 0.009 | 0 | 0.051 | 0 | 0.03 | 0 | 0.013 | 0 | 0.001 | 0 | 0.15 | 0.111 | 0.084 | 0.444 | 0.223 | 10.563 | 0.728 | 0.634 | 0.537 | 68.214 | 1.004 | 1.596 | 0.449 | 16.075 | 0.549 | 0 | 0.236 | 0 | 0.272
461 | 2026-02-04 15:43 | General Metals | 4.99 | % | Final | [9 empty] | SS-316 : 1.02 | No Match : *3.69 |  | 0 | 0.069 | 0 | 0.05 | 0 | 0.035 | 0 | 0.027 | 0 | 0.036 | 0 | 40 | 2.111 | 0.077 | 0 | 0.009 | 0 | 0.005 | 0 | 0.012 | 0 | 0.014 | 0 | 0.012 | 0 | 0.043 | 0 | 0.001 | 0.066 | 0.051 | 0.17 | 0.153 | 10.877 | 0.573 | 0.68 | 0.43 | 67.071 | 0.786 | 1.491 | 0.359 | 17.346 | 0.444 | 0 | 0.177 | 0.185 | 0.136
462 | 2026-02-04 15:43 | General Metals | 5.56 | % | Final | [9 empty] | SS-316 : 1.67 | No Match : *4.40 |  | 0 | 0.058 | 0 | 0.059 | 0 | 0.042 | 0 | 0.028 | 0 | 0.057 | 0 | 40 | 2.201 | 0.074 | 0.021 | 0.01 | 0 | 0.005 | 0 | 0.028 | 0 | 0.018 | 0 | 0.01 | 0 | 0.001 | 0.15 | 0.124 | 0.085 | 0.06 | 0.311 | 0.156 | 11.343 | 0.545 | 0.489 | 0.393 | 67.639 | 0.729 | 1.605 | 0.332 | 15.779 | 0.397 | 0.155 | 0.12 | 0.219 | 0.133
463 | 2026-02-04 15:44 | General Metals | 5.07 | % | Final | [9 empty] | SS-316 : 0.65 | No Match : *4.07 |  | 0 | 0.071 | 0 | 0.059 | 0 | 0.036 | 0 | 0.029 | 0 | 0.042 | 0 | 40 | 2.076 | 0.077 | 0.014 | 0.01 | 0 | 0.005 | 0 | 0.032 | 0 | 0.028 | 0 | 0.006 | 0 | 0.001 | 0 | 0.1 | 0.12 | 0.066 | 0.365 | 0.168 | 10.328 | 0.567 | 0.463 | 0.424 | 68.779 | 0.788 | 1.291 | 0.349 | 16.323 | 0.435 | 0 | 0.206 | 0.241 | 0.145
464 | 2026-02-04 15:44 | General Metals | 4.08 | % | Final | [9 empty] | SS-316 : 1.26 | No Match : *3.76 |  | 0 | 0.094 | 0 | 0.059 | 0 | 0.045 | 0 | 0.047 | 0 | 0.057 | 0 | 40 | 2.192 | 0.096 | 0 | 0.008 | 0 | 0.007 | 0 | 0.011 | 0 | 0.032 | 0 | 0.01 | 0 | 0.001 | 0 | 0.151 | 0.121 | 0.081 | 0 | 0.221 | 11.159 | 0.701 | 0.839 | 0.522 | 66.733 | 0.958 | 1.941 | 0.446 | 16.767 | 0.529 | 0 | 0.203 | 0.247 | 0.177
465 | 2026-02-04 15:44 | General Metals | 3.84 | % | Final | [9 empty] | SS-316 : 0.57 | No Match : *3.93 |  | 0.085 | 0.081 | 0 | 0.057 | 0 | 0.06 | 0 | 0.033 | 0 | 0.071 | 0 | 40 | 2.257 | 0.1 | 0.028 | 0.014 | 0 | 0.006 | 0 | 0.024 | 0 | 0.015 | 0 | 0.011 | 0 | 0.001 | 0 | 0.217 | 0.131 | 0.088 | 0 | 0.323 | 11.422 | 0.737 | 0 | 0.795 | 67.583 | 1.089 | 1.884 | 0.458 | 16.315 | 0.546 | 0 | 0.2 | 0.294 | 0.192
466 | 2026-02-04 15:44 | General Metals | 6.45 | % | Final | [9 empty] | SS-316 : 2.04 | No Match : *4.59 |  | 0 | 0.064 | 0.046 | 0.044 | 0 | 0.03 | 0 | 0.026 | 0.042 | 0.033 | 0 | 40 | 2.303 | 0.069 | 0.022 | 0.009 | 0 | 0.006 | 0 | 0.023 | 0 | 0.013 | 0 | 0.012 | 0 | 0.001 | 0.123 | 0.116 | 0.215 | 0.073 | 0.266 | 0.14 | 11.919 | 0.5 | 0.584 | 0.356 | 66.551 | 0.657 | 1.869 | 0.307 | 15.751 | 0.359 | 0.124 | 0.104 | 0.183 | 0.115
467 | 2026-02-04 15:45 | General Metals | 4.98 | % | Final | [9 empty] | SS-316 : 1.13 | No Match : *3.57 |  | 0 | 0.089 | 0 | 0.051 | 0 | 0.034 | 0 | 0.035 | 0.041 | 0.038 | 0 | 40 | 2.032 | 0.074 | 0 | 0.012 | 0 | 0.009 | 0 | 0.012 | 0 | 0.024 | 0 | 0.013 | 0 | 0.001 | 0 | 0.179 | 0 | 0.073 | 0.38 | 0.167 | 10.526 | 0.563 | 0.62 | 0.422 | 67.696 | 0.784 | 1.512 | 0.352 | 17.192 | 0.435 | 0 | 0.091 | 0 | 0.127
468 | 2026-02-04 15:45 | General Metals | 3.88 | % | Final | [9 empty] | SS-316 : 0.19 | No Match : *3.66 |  | 0 | 0.087 | 0 | 0.066 | 0 | 0.05 | 0 | 0.042 | 0 | 0.082 | 0 | 40 | 2.121 | 0.1 | 0 | 0.008 | 0 | 0.008 | 0 | 0.017 | 0 | 0.035 | 0 | 0.014 | 0 | 0.001 | 0 | 0.18 | 0 | 0.082 | 0.387 | 0.222 | 10.345 | 0.735 | 0 | 0.537 | 68.627 | 1.02 | 1.354 | 0.46 | 16.933 | 0.568 | 0 | 0.153 | 0.232 | 0.187
469 | 2026-02-04 15:45 | General Metals | 5.03 | % | Final | [9 empty] | SS-316 : 2.17 | No Match : *4.13 |  | 0 | 0.071 | 0 | 0.076 | 0 | 0.034 | 0 | 0.033 | 0.05 | 0.038 | 0 | 40 | 2.138 | 0.077 | 0 | 0.01 | 0 | 0.004 | 0 | 0.021 | 0 | 0.036 | 0 | 0.012 | 0 | 0.001 | 0 | 0.093 | 0.19 | 0.077 | 0.253 | 0.155 | 9.846 | 0.551 | 0.595 | 0.423 | 69.41 | 0.777 | 1.58 | 0.352 | 15.779 | 0.42 | 0 | 0.097 | 0.158 | 0.127
470 | 2026-02-04 15:45 | General Metals | 4.12 | % | Final | [9 empty] | SS-316 : 1.66 | No Match : *4.01 |  | 0 | 0.072 | 0 | 0.055 | 0 | 0.055 | 0 | 0.033 | 0 | 0.075 | 0 | 40 | 2.086 | 0.09 | 0 | 0.008 | 0 | 0.008 | 0 | 0.009 | 0 | 0.022 | 0 | 0.022 | 0 | 0.001 | 0 | 0.138 | 0.153 | 0.085 | 0.317 | 0.19 | 10.175 | 0.657 | 0 | 0.504 | 69.717 | 0.913 | 1.386 | 0.408 | 15.722 | 0.494 | 0 | 0.114 | 0.443 | 0.204
471 | 2026-02-04 15:46 | General Metals | 3.87 | % | Final | [9 empty] | SS-316 : 0.20 | No Match : *3.46 |  | 0 | 0.088 | 0 | 0.086 | 0 | 0.066 | 0 | 0.053 | 0.069 | 0.054 | 0 | 40 | 2.093 | 0.101 | 0.018 | 0.013 | 0 | 0.012 | 0 | 0.023 | 0 | 0.055 | 0 | 0.012 | 0 | 0.001 | 0 | 0.202 | 0 | 0.051 | 0 | 0.292 | 10.859 | 0.765 | 0 | 0.919 | 67.663 | 1.169 | 1.749 | 0.482 | 17.273 | 0.593 | 0 | 0.225 | 0.274 | 0.198
472 | 2026-02-04 15:46 | General Metals | 4.32 | % | Final | [9 empty] | SS-316 : 0.40 | No Match : *4.14 |  | 0 | 0.071 | 0 | 0.055 | 0 | 0.042 | 0 | 0.032 | 0 | 0.045 | 0 | 40 | 2.119 | 0.09 | 0.029 | 0.013 | 0 | 0.006 | 0 | 0.032 | 0 | 0.045 | 0 | 0.01 | 0 | 0.001 | 0.152 | 0.148 | 0 | 0.104 | 0 | 0.225 | 11.882 | 0.687 | 0.58 | 0.493 | 67.357 | 0.925 | 1.587 | 0.413 | 16.077 | 0.498 | 0.216 | 0.156 | 0 | 0.163
473 | 2026-02-04 15:47 | General Metals | 3.33 | % | Final | [9 empty] | SS-316 : 0.00 | No Match : *3.41 |  | 0 | 0.085 | 0 | 0.067 | 0 | 0.053 | 0 | 0.035 | 0 | 0.054 | 0 | 40 | 2.048 | 0.098 | 0 | 0.016 | 0 | 0.014 | 0 | 0.015 | 0 | 0.047 | 0 | 0.011 | 0 | 0.001 | 0 | 0.193 | 0 | 0.073 | 0.245 | 0.206 | 10.844 | 0.746 | 0 | 0.779 | 68.303 | 1.091 | 1.32 | 0.456 | 17.053 | 0.573 | 0 | 0.179 | 0.186 | 0.174
474 | 2026-02-04 15:47 | General Metals | 3.61 | % | Final | [9 empty] | SS-316 : 1.53 | No Match : *2.83 |  | 0 | 0.091 | 0 | 0.07 | 0 | 0.052 | 0 | 0.043 | 0 | 0.086 | 0 | 40 | 2.204 | 0.11 | 0 | 0.016 | 0 | 0.017 | 0 | 0.018 | 0 | 0.05 | 0 | 0.021 | 0 | 0.001 | 0 | 0.232 | 0 | 0.089 | 0 | 0.312 | 11.244 | 0.809 | 0 | 0.747 | 66.985 | 1.168 | 1.262 | 0.49 | 18.304 | 0.633 | 0 | 0.237 | 0 | 0.215
475 | 2026-02-04 15:48 | General Metals | 3.84 | % | Final | [9 empty] | SS-316 : 1.77 | No Match : *3.95 |  | 0 | 0.117 | 0 | 0.073 | 0 | 0.052 | 0 | 0.051 | 0 | 0.074 | 0 | 40 | 2.198 | 0.109 | 0 | 0.015 | 0 | 0.014 | 0 | 0.037 | 0 | 0.025 | 0 | 0.02 | 0 | 0.001 | 0 | 0.117 | 0 | 0.085 | 0 | 0.259 | 11.428 | 0.796 | 0 | 0.801 | 66.373 | 1.141 | 2.497 | 0.523 | 17.503 | 0.609 | 0 | 0.221 | 0 | 0.266
476 | 2026-02-04 15:48 | General Metals | 0.15 | % | Final | [9 empty] | Ir : 0.00 | Pt : 0.00 |  | 0 | 0.486 | 0 | 0.33 | 0 | 0.411 | 0 | 0.329 | 0 | 0.541 | 99.99 | 0.001 | 0 | 0.023 | 0 | 0.016 | 0 | 0.011 | 0 | 0.007 | 0 | 0.007 | 0 | 0.002 | 0 | 0.001 | 0 | 0.04 | 0 | 0.008 | 0 | 0.212 | 0 | 3.589 | 0 | 5.237 | 0 | 0.167 | 0 | 0.072 | 0 | 0.192 | 0 | 0.283 | 0 | 0.55
477 | 2026-02-04 15:48 | General Metals | 2.68 | % | Final | [9 empty] | SS-316 : 1.43 | No Match : *3.21 |  | 0 | 0.115 | 0 | 0.142 | 0 | 0.083 | 0 | 0.052 | 0 | 0.071 | 0 | 40 | 2.305 | 0.162 | 0 | 0.025 | 0 | 0.023 | 0 | 0.048 | 0 | 0.101 | 0 | 0.021 | 0 | 0.001 | 0 | 0.374 | 0 | 0.055 | 0 | 0.431 | 11.566 | 1.14 | 0 | 0.845 | 69.284 | 1.562 | 1.154 | 0.648 | 15.689 | 0.815 | 0 | 0.192 | 0 | 0.451
478 | 2026-02-04 15:48 | General Metals | 3.84 | % | Final | [9 empty] | SS-316 : 0.14 | No Match : *3.98 |  | 0 | 0.103 | 0 | 0.104 | 0 | 0.067 | 0 | 0.042 | 0 | 0.063 | 0 | 40 | 2.474 | 0.117 | 0 | 0.019 | 0 | 0.009 | 0 | 0.002 | 0 | 0.045 | 0 | 0.031 | 0 | 0.063 | 0 | 0.001 | 0 | 0.046 | 0.37 | 0.235 | 10.308 | 0.779 | 0 | 0.775 | 69.202 | 1.135 | 1.386 | 0.484 | 16.061 | 0.593 | 0.197 | 0.181 | 0 | 0.182
479 | 2026-02-04 15:49 | General Metals | 3.83 | % | Final | [9 empty] | SS-316 : *2.03 | No Match : *4.10 |  | 0 | 0.11 | 0 | 0.097 | 0 | 0.051 | 0 | 0.046 | 0 | 0.063 | 0 | 40 | 2.338 | 0.099 | 0 | 0.012 | 0 | 0.006 | 0 | 0.013 | 0 | 0.036 | 0 | 0.014 | 0 | 0.001 | 0 | 0.216 | 0.239 | 0.106 | 0.517 | 0.213 | 9.974 | 0.673 | 0 | 0.736 | 69.846 | 1.015 | 1.672 | 0.425 | 14.989 | 0.505 | 0.251 | 0.165 | 0.172 | 0.157
480 | 2026-02-04 15:49 | General Metals | 6.95 | % | Final | [9 empty] | SS-316 : *2.26 | No Match : *4.28 |  | 0 | 0.054 | 0 | 0.054 | 0 | 0.038 | 0 | 0.034 | 0 | 0.045 | 0 | 40 | 2.4 | 0.068 | 0 | 0.012 | 0 | 0.007 | 0 | 0.012 | 0 | 0.018 | 0 | 0.008 | 0 | 0.001 | 0 | 0.125 | 0.319 | 0.081 | 0.442 | 0.141 | 9.918 | 0.457 | 0 | 0.426 | 70.294 | 0.663 | 1.25 | 0.279 | 15.269 | 0.343 | 0 | 0.123 | 0.107 | 0.097
481 | 2026-02-04 15:49 | General Metals | 4.75 | % | Final | [9 empty] | SS-316 : 1.75 | No Match : *4.04 |  | 0 | 0.078 | 0 | 0.057 | 0 | 0.045 | 0 | 0.036 | 0 | 0.059 | 0 | 40 | 2.438 | 0.096 | 0 | 0.017 | 0 | 0.008 | 0 | 0.023 | 0 | 0.022 | 0 | 0.007 | 0 | 0.001 | 0 | 0.195 | 0 | 0.046 | 0.643 | 0.214 | 10.604 | 0.643 | 0 | 0.583 | 69.347 | 0.918 | 1.216 | 0.38 | 15.751 | 0.476 | 0 | 0.155 | 0 | 0.222
482 | 2026-02-04 15:49 | General Metals | 4.12 | % | Final | [9 empty] | SS-316 : 0.35 | No Match : *3.51 |  | 0 | 0.081 | 0 | 0.07 | 0 | 0.047 | 0 | 0.039 | 0 | 0.048 | 0 | 40 | 2.235 | 0.1 | 0.016 | 0.012 | 0 | 0.006 | 0 | 0.024 | 0 | 0.042 | 0 | 0.015 | 0 | 0.001 | 0 | 0.273 | 0 | 0.118 | 0 | 0.281 | 11.044 | 0.725 | 0.523 | 0.526 | 67.576 | 1.009 | 1.798 | 0.452 | 16.566 | 0.543 | 0 | 0.227 | 0.241 | 0.181
483 | 2026-02-04 15:49 | General Metals | 3.63 | % | Final | [9 empty] | SS-316 : 0.10 | No Match : *4.29 |  | 0 | 0.072 | 0 | 0.058 | 0 | 0.044 | 0 | 0.034 | 0 | 0.065 | 0 | 40 | 2.067 | 0.095 | 0.016 | 0.012 | 0 | 0.011 | 0 | 0.013 | 0 | 0.036 | 0 | 0.026 | 0 | 0.001 | 0 | 0.105 | 0.116 | 0.08 | 0.386 | 0.215 | 11.756 | 0.736 | 0 | 0.822 | 68.124 | 1.058 | 1.354 | 0.43 | 16.181 | 0.537 | 0 | 0.223 | 0 | 0.213
484 | 2026-02-04 15:50 | General Metals | 3.86 | % | Final | [9 empty] | SS-316 : 0.61 | No Match : *3.69 |  | 0 | 0.082 | 0 | 0.062 | 0 | 0.046 | 0 | 0.036 | 0 | 0.072 | 0 | 40 | 2.29 | 0.103 | 0.015 | 0.012 | 0 | 0.01 | 0 | 0.035 | 0 | 0.028 | 0 | 0.011 | 0 | 0.001 | 0 | 0.126 | 0.087 | 0.075 | 0.214 | 0.2 | 11.5 | 0.735 | 0.708 | 0.533 | 67.472 | 0.99 | 1.586 | 0.444 | 16.128 | 0.539 | 0 | 0.19 | 0 | 0.243
485 | 2026-02-04 15:50 | General Metals | 3.86 | % | Final | [9 empty] | SS-316 : 0.41 | No Match : *3.47 |  | 0 | 0.082 | 0 | 0.065 | 0 | 0.044 | 0 | 0.033 | 0 | 0.073 | 0 | 40 | 2.053 | 0.094 | 0 | 0.009 | 0 | 0.006 | 0 | 0.003 | 0 | 0.046 | 0 | 0.016 | 0 | 0.001 | 0 | 0.109 | 0 | 0.058 | 0.561 | 0.224 | 10.882 | 0.702 | 0.613 | 0.519 | 66.937 | 0.965 | 1.588 | 0.438 | 17.113 | 0.541 | 0.25 | 0.172 | 0 | 0.25
486 | 2026-02-04 15:50 | General Metals | 5.59 | % | Final | [9 empty] | SS-316 : 1.91 | No Match : *4.43 |  | 0 | 0.062 | 0 | 0.083 | 0 | 0.037 | 0 | 0.028 | 0 | 0.053 | 0 | 40 | 2.256 | 0.078 | 0 | 0.009 | 0.007 | 0.007 | 0 | 0.011 | 0 | 0.027 | 0 | 0.019 | 0 | 0.001 | 0 | 0.126 | 0.158 | 0.073 | 0.474 | 0.172 | 10.447 | 0.55 | 0.653 | 0.411 | 68.602 | 0.756 | 1.458 | 0.338 | 15.818 | 0.411 | 0 | 0.162 | 0.124 | 0.119
487 | 2026-02-04 15:50 | General Metals | 4.11 | % | Final | [9 empty] | SS-316 : 1.33 | No Match : *4.05 |  | 0 | 0.085 | 0 | 0.065 | 0 | 0.054 | 0 | 0.038 | 0.067 | 0.053 | 0 | 40 | 2.249 | 0.1 | 0.016 | 0.013 | 0 | 0.007 | 0 | 0.025 | 0 | 0.037 | 0 | 0.02 | 0 | 0.001 | 0 | 0.159 | 0.13 | 0.087 | 0.415 | 0.215 | 10.349 | 0.708 | 0 | 0.727 | 68.804 | 1.043 | 1.807 | 0.453 | 15.863 | 0.538 | 0 | 0.261 | 0.3 | 0.194
488 | 2026-02-04 15:51 | General Metals | 5 | % | Final | [9 empty] | SS-316 : *1.92 | No Match : *4.46 |  | 0 | 0.065 | 0 | 0.049 | 0 | 0.044 | 0 | 0.03 | 0 | 0.052 | 0 | 40 | 2.203 | 0.085 | 0 | 0.008 | 0 | 0.006 | 0 | 0.025 | 0 | 0.036 | 0 | 0.015 | 0 | 0.001 | 0.149 | 0.14 | 0 | 0.074 | 0.406 | 0.184 | 11.351 | 0.615 | 0.593 | 0.441 | 68.151 | 0.827 | 1.753 | 0.372 | 15.394 | 0.441 | 0 | 0.136 | 0 | 0.215
489 | 2026-02-04 15:51 | General Metals | 2.68 | % | Final | [9 empty] | SS-316 : 0.17 | No Match : *3.27 |  | 0 | 0.11 | 0 | 0.088 | 0 | 0.068 | 0 | 0.052 | 0 | 0.1 | 0 | 40 | 2.189 | 0.149 | 0 | 0.014 | 0 | 0.016 | 0 | 0.044 | 0 | 0.038 | 0 | 0.02 | 0 | 0.001 | 0 | 0.198 | 0 | 0.132 | 0 | 0.44 | 11.677 | 1.085 | 0 | 0.857 | 68.077 | 1.505 | 1.583 | 0.65 | 16.146 | 0.793 | 0.327 | 0.276 | 0 | 0.45
490 | 2026-02-04 15:51 | General Metals | 2.42 | % | Final | [9 empty] | SS-316 : 0.56 | No Match : *3.16 |  | 0 | 0.207 | 0 | 0.1 | 0 | 0.096 | 0 | 0.061 | 0.09 | 0.085 | 0 | 40 | 2.281 | 0.166 | 0 | 0.024 | 0 | 0.018 | 0 | 0.003 | 0 | 0.069 | 0 | 0.006 | 0 | 0.001 | 0 | 0.18 | 0 | 0.154 | 0 | 0.261 | 11.747 | 1.205 | 0 | 1.326 | 67.614 | 1.736 | 1.805 | 0.744 | 16.101 | 0.885 | 0 | 0.345 | 0.36 | 0.336
491 | 2026-02-04 15:51 | General Metals | 3.6 | % | Final | [9 empty] | SS-316 : 0.09 | No Match : *3.48 |  | 0 | 0.113 | 0 | 0.067 | 0 | 0.053 | 0 | 0.051 | 0.067 | 0.051 | 0 | 40 | 2.207 | 0.103 | 0.018 | 0.013 | 0 | 0.015 | 0 | 0.017 | 0 | 0.056 | 0 | 0.02 | 0 | 0.098 | 0 | 0.001 | 0.078 | 0.07 | 0.339 | 0.215 | 11.32 | 0.744 | 0 | 0.592 | 67.404 | 1.014 | 1.686 | 0.462 | 16.653 | 0.559 | 0.227 | 0.175 | 0 | 0.24
492 | 2026-02-04 15:52 | General Metals | 6.9 | % | Final | [9 empty] | SS-316 : *1.61 | No Match : *3.99 |  | 0 | 0.166 | 0 | 0.117 | 0 | 0.098 | 0 | 0.078 | 0 | 0.091 | 0 | 40 | 2.388 | 0.135 | 0 | 0.017 | 0 | 0.014 | 0 | 0.042 | 0 | 0.034 | 0 | 0.043 | 0 | 0.001 | 0 | 0.525 | 0.155 | 0.153 | 0.655 | 0.356 | 12.061 | 0.987 | 0 | 0.85 | 67.981 | 1.35 | 1.635 | 0.547 | 14.804 | 0.661 | 0.32 | 0.231 | 0 | 0.223
493 | 2026-02-04 15:52 | General Metals | 3.84 | % | Final | [9 empty] | SS-316 : 0.48 | No Match : *3.78 |  | 0 | 0.078 | 0 | 0.084 | 0 | 0.047 | 0 | 0.046 | 0 | 0.075 | 0 | 40 | 2.193 | 0.101 | 0 | 0.018 | 0 | 0.007 | 0 | 0.032 | 0 | 0.033 | 0 | 0.01 | 0 | 0.001 | 0 | 0.218 | 0 | 0.086 | 0.276 | 0.208 | 10.541 | 0.736 | 0 | 0.811 | 68.593 | 1.1 | 1.571 | 0.462 | 16.823 | 0.568 | 0 | 0.263 | 0 | 0.105
494 | 2026-02-04 15:52 | General Metals | 5.02 | % | Final | [9 empty] | SS-316 : 1.30 | No Match : *4.04 |  | 0 | 0.063 | 0 | 0.051 | 0 | 0.036 | 0 | 0.033 | 0 | 0.06 | 0 | 40 | 2.211 | 0.079 | 0.011 | 0.009 | 0 | 0.004 | 0 | 0.011 | 0 | 0.023 | 0 | 0.013 | 0 | 0.001 | 0 | 0.104 | 0.165 | 0.075 | 0.506 | 0.178 | 9.897 | 0.561 | 0 | 0.561 | 69.436 | 0.822 | 1.243 | 0.35 | 16.339 | 0.434 | 0 | 0.1 | 0.191 | 0.136
495 | 2026-02-04 15:52 | General Metals | 4.21 | % | Final | [9 empty] | SS-316 : 0.77 | No Match : *4.23 |  | 0 | 0.096 | 0 | 0.051 | 0 | 0.039 | 0 | 0.031 | 0 | 0.041 | 0 | 40 | 2.139 | 0.089 | 0.032 | 0.013 | 0 | 0.004 | 0 | 0.012 | 0 | 0.038 | 0 | 0.013 | 0 | 0.001 | 0.226 | 0.158 | 0 | 0.086 | 0.242 | 0.183 | 11.485 | 0.663 | 0.677 | 0.48 | 67.355 | 0.889 | 1.81 | 0.408 | 16.033 | 0.484 | 0 | 0.163 | 0 | 0.191
496 | 2026-02-04 15:52 | General Metals | 4.14 | % | Final | [9 empty] | SS-316 : 0.64 | No Match : *3.51 |  | 0 | 0.079 | 0 | 0.056 | 0 | 0.038 | 0 | 0.032 | 0.044 | 0.043 | 0 | 40 | 2.194 | 0.089 | 0 | 0.011 | 0 | 0.004 | 0 | 0.015 | 0 | 0.026 | 0 | 0.016 | 0 | 0.001 | 0 | 0.126 | 0 | 0.084 | 0 | 0.271 | 10.89 | 0.656 | 0.618 | 0.489 | 67.032 | 0.919 | 1.856 | 0.422 | 17.202 | 0.504 | 0 | 0.191 | 0.162 | 0.149
497 | 2026-02-04 15:53 | General Metals | 5.26 | % | Final | [9 empty] | SS-316 : 0.32 | No Match : *4.05 |  | 0 | 0.094 | 0 | 0.064 | 0 | 0.061 | 0 | 0.039 | 0.039 | 0.038 | 0 | 40 | 2.219 | 0.078 | 0 | 0.009 | 0 | 0.01 | 0 | 0.014 | 0 | 0.034 | 0 | 0.01 | 0 | 0.001 | 0 | 0.125 | 0.428 | 0.108 | 0.347 | 0.161 | 10.013 | 0.548 | 0.39 | 0.411 | 68.655 | 0.772 | 1.468 | 0.345 | 16.225 | 0.424 | 0 | 0.169 | 0.215 | 0.137
498 | 2026-02-04 15:53 | General Metals | 8.56 | % | Final | [9 empty] | SS-316 : 2.15 | No Match : *4.72 |  | 0 | 0.045 | 0 | 0.052 | 0 | 0.032 | 0 | 0.022 | 0 | 0.039 | 0 | 40 | 2.242 | 0.057 | 0.009 | 0.006 | 0 | 0.004 | 0 | 0.004 | 0 | 0.01 | 0 | 0.005 | 0 | 0.001 | 0 | 0.128 | 0.14 | 0.051 | 0.354 | 0.118 | 10.457 | 0.403 | 0.568 | 0.299 | 68.746 | 0.556 | 1.492 | 0.248 | 15.731 | 0.301 | 0.158 | 0.089 | 0.103 | 0.083
499 | 2026-02-04 15:53 | General Metals | 3.85 | % | Final | [9 empty] | SS-316 : 1.02 | No Match : *3.63 |  | 0 | 0.093 | 0 | 0.054 | 0 | 0.057 | 0 | 0.042 | 0.053 | 0.046 | 0 | 40 | 2.098 | 0.093 | 0 | 0.012 | 0 | 0.01 | 0 | 0.015 | 0 | 0.04 | 0 | 0.013 | 0 | 0.001 | 0 | 0.127 | 0 | 0.054 | 0 | 0.253 | 11.282 | 0.708 | 0.81 | 0.527 | 65.986 | 0.981 | 1.819 | 0.451 | 17.715 | 0.549 | 0 | 0.228 | 0.234 | 0.176
500 | 2026-02-04 15:54 | General Metals | 3.82 | % | Final | [9 empty] | SS-316 : 1.25 | No Match : *3.45 |  | 0 | 0.097 | 0 | 0.068 | 0 | 0.047 | 0 | 0.046 | 0 | 0.084 | 0 | 40 | 2.299 | 0.103 | 0.026 | 0.014 | 0 | 0.015 | 0 | 0.026 | 0 | 0.044 | 0 | 0.01 | 0 | 0.001 | 0 | 0.193 | 0 | 0.124 | 0.321 | 0.217 | 11.442 | 0.747 | 0.93 | 0.551 | 66.976 | 1.011 | 1.634 | 0.456 | 16.372 | 0.549 | 0 | 0.147 | 0 | 0.124
501 | 2026-02-04 15:54 | General Metals | 3.56 | % | Final | [9 empty] | SS-316 : 1.60 | No Match : *3.86 |  | 0 | 0.095 | 0 | 0.084 | 0 | 0.066 | 0 | 0.038 | 0 | 0.056 | 0 | 40 | 2.197 | 0.103 | 0.014 | 0.013 | 0 | 0.006 | 0 | 0.012 | 0.034 | 0.034 | 0 | 0.01 | 0 | 0.001 | 0 | 0.111 | 0.104 | 0.081 | 0.388 | 0.224 | 11.311 | 0.754 | 0.81 | 0.556 | 66.16 | 1.023 | 2.05 | 0.482 | 16.464 | 0.566 | 0 | 0.229 | 0.466 | 0.234
502 | 2026-02-04 15:54 | General Metals | 3.93 | % | Final | [9 empty] | SS-316 : 1.61 | No Match : *3.91 |  | 0 | 0.084 | 0 | 0.086 | 0 | 0.048 | 0 | 0.039 | 0 | 0.063 | 0 | 40 | 2.222 | 0.103 | 0.019 | 0.013 | 0 | 0.006 | 0 | 0.036 | 0 | 0.028 | 0 | 0.009 | 0 | 0.001 | 0 | 0.225 | 0 | 0.077 | 0.355 | 0.21 | 10.481 | 0.724 | 0 | 0.741 | 67.481 | 1.071 | 2.25 | 0.478 | 17.014 | 0.565 | 0.177 | 0.165 | 0 | 0.275
503 | 2026-02-04 15:54 | General Metals | 5.28 | % | Final | [9 empty] | SS-316 : *3.84 | No Match : *4.99 |  | 0 | 0.076 | 0 | 0.072 | 0 | 0.045 | 0 | 0.034 | 0.05 | 0.047 | 0 | 40 | 2.437 | 0.092 | 0.03 | 0.013 | 0 | 0.009 | 0 | 0.024 | 0 | 0.013 | 0 | 0.013 | 0 | 0.001 | 0 | 0.245 | 0.12 | 0.09 | 4.114 | 0.367 | 10.383 | 0.605 | 0.542 | 0.429 | 65.659 | 0.82 | 1.769 | 0.369 | 14.894 | 0.439 | 0 | 0.183 | 0 | 0.21
504 | 2026-02-04 15:54 | General Metals | 4.12 | % | Final | [9 empty] | SS-316 : 0.33 | No Match : *4.07 |  | 0 | 0.071 | 0 | 0.054 | 0 | 0.047 | 0 | 0.032 | 0.049 | 0.046 | 0 | 40 | 2.155 | 0.091 | 0.021 | 0.012 | 0 | 0.006 | 0 | 0.028 | 0 | 0.013 | 0 | 0.013 | 0 | 0.001 | 0 | 0.147 | 0.099 | 0.076 | 0.696 | 0.224 | 10.189 | 0.657 | 0.484 | 0.494 | 68.07 | 0.921 | 1.752 | 0.423 | 16.238 | 0.506 | 0 | 0.245 | 0.245 | 0.17
505 | 2026-02-04 15:55 | General Metals | 4.11 | % | Final | [9 empty] | SS-316 : 1.95 | No Match : *4.26 |  | 0 | 0.072 | 0 | 0.058 | 0 | 0.071 | 0 | 0.037 | 0 | 0.061 | 0 | 40 | 2.136 | 0.091 | 0.032 | 0.013 | 0 | 0.007 | 0 | 0.023 | 0 | 0.015 | 0 | 0.01 | 0 | 0.001 | 0 | 0.136 | 0.095 | 0.074 | 0.594 | 0.215 | 10.087 | 0.654 | 0.798 | 0.499 | 68.692 | 0.913 | 1.566 | 0.412 | 15.694 | 0.495 | 0 | 0.19 | 0.305 | 0.181
506 | 2026-02-04 15:55 | General Metals | 5.55 | % | Final | [9 empty] | SS-316 : 1.09 | No Match : *4.07 |  | 0 | 0.056 | 0.051 | 0.05 | 0 | 0.034 | 0 | 0.027 | 0 | 0.058 | 0 | 40 | 2.18 | 0.074 | 0.031 | 0.011 | 0 | 0.01 | 0 | 0.019 | 0 | 0.021 | 0 | 0.011 | 0 | 0.001 | 0 | 0.161 | 0.104 | 0.062 | 0.674 | 0.177 | 10.364 | 0.532 | 0 | 0.463 | 69.245 | 0.754 | 1.266 | 0.321 | 15.97 | 0.4 | 0.114 | 0.111 | 0 | 0.17
507 | 2026-02-04 15:55 | General Metals | 2.67 | % | Final | [9 empty] | SS-316 : 1.36 | No Match : *3.27 |  | 0 | 0.12 | 0 | 0.105 | 0 | 0.073 | 0 | 0.062 | 0 | 0.078 | 0 | 40 | 2.27 | 0.158 | 0 | 0.016 | 0 | 0.016 | 0 | 0.003 | 0 | 0.08 | 0 | 0.009 | 0 | 0.001 | 0 | 0.37 | 0 | 0.131 | 0 | 0.324 | 11.065 | 1.125 | 0 | 0.893 | 67.906 | 1.579 | 1.948 | 0.72 | 16.808 | 0.852 | 0 | 0.35 | 0 | 0.321
508 | 2026-02-04 15:55 | General Metals | 6.64 | % | Final | [9 empty] | SS-316 : *2.72 | No Match : *4.29 |  | 0 | 0.077 | 0 | 0.047 | 0 | 0.039 | 0 | 0.031 | 0 | 0.038 | 0 | 40 | 1.845 | 0.071 | 0.01 | 0.009 | 0 | 0.005 | 0 | 0.02 | 0 | 0.015 | 0 | 0.012 | 0 | 0.001 | 0 | 0.214 | 0.105 | 0.071 | 0.284 | 0.176 | 12.78 | 0.609 | 0.576 | 0.411 | 67.106 | 0.784 | 1.856 | 0.349 | 15.263 | 0.413 | 0.174 | 0.124 | 0 | 0.19
509 | 2026-02-04 15:55 | General Metals | 5.47 | % | Final | [9 empty] | SS-316 : 0.66 | No Match : *3.93 |  | 0 | 0.1 | 0.059 | 0.06 | 0 | 0.043 | 0 | 0.033 | 0 | 0.066 | 0 | 40 | 2.338 | 0.09 | 0.027 | 0.012 | 0 | 0.006 | 0 | 0.038 | 0 | 0.018 | 0 | 0.015 | 0 | 0.001 | 0 | 0.118 | 0.076 | 0.063 | 0 | 0.245 | 11.66 | 0.644 | 0.594 | 0.464 | 67.011 | 0.873 | 1.774 | 0.396 | 16.295 | 0.471 | 0.164 | 0.139 | 0 | 0.133
510 | 2026-02-04 15:56 | General Metals | 3.91 | % | Final | [9 empty] | SS-316 : 0.23 | No Match : *3.88 |  | 0 | 0.119 | 0 | 0.064 | 0 | 0.062 | 0 | 0.05 | 0 | 0.077 | 0 | 40 | 2.22 | 0.1 | 0.033 | 0.015 | 0 | 0.009 | 0 | 0.016 | 0.048 | 0.036 | 0 | 0.008 | 0 | 0.001 | 0.226 | 0.182 | 0 | 0.119 | 0 | 0.294 | 11.872 | 0.743 | 0.532 | 0.527 | 67.578 | 1.005 | 1.412 | 0.436 | 16.078 | 0.536 | 0 | 0.181 | 0 | 0.172
511 | 2026-02-04 15:56 | General Metals | 3.85 | % | Final | [9 empty] | SS-316 : 0.00 | No Match : *3.71 |  | 0 | 0.09 | 0 | 0.069 | 0 | 0.041 | 0 | 0.032 | 0 | 0.054 | 0 | 40 | 2.028 | 0.093 | 0 | 0.014 | 0 | 0.011 | 0 | 0.024 | 0 | 0.032 | 0 | 0.01 | 0 | 0.001 | 0 | 0.097 | 0 | 0.1 | 0.386 | 0.208 | 10.884 | 0.704 | 0 | 0.623 | 68.339 | 0.996 | 1.456 | 0.432 | 16.906 | 0.537 | 0 | 0.178 | 0 | 0.238
512 | 2026-02-04 15:56 | General Metals | 5.02 | % | Final | [9 empty] | SS-316 : 0.28 | No Match : *4.05 |  | 0 | 0.076 | 0 | 0.047 | 0 | 0.037 | 0 | 0.027 | 0 | 0.046 | 0 | 40 | 2.141 | 0.077 | 0 | 0.014 | 0 | 0.006 | 0 | 0.021 | 0 | 0.029 | 0 | 0.005 | 0 | 0.001 | 0 | 0.185 | 0.094 | 0.064 | 0.392 | 0.169 | 10.728 | 0.569 | 0.437 | 0.416 | 68.669 | 0.788 | 1.265 | 0.341 | 16.116 | 0.427 | 0 | 0.195 | 0.156 | 0.127
513 | 2026-02-04 15:56 | General Metals | 5 | % | Final | [9 empty] | SS-316 : *1.85 | No Match : *4.11 |  | 0 | 0.066 | 0 | 0.053 | 0 | 0.038 | 0 | 0.031 | 0.042 | 0.037 | 0 | 40 | 2.051 | 0.074 | 0 | 0.008 | 0 | 0.004 | 0 | 0.019 | 0 | 0.023 | 0 | 0.007 | 0 | 0.001 | 0 | 0.102 | 0.078 | 0.057 | 0.482 | 0.168 | 9.232 | 0.532 | 0.56 | 0.415 | 70.033 | 0.765 | 1.393 | 0.341 | 16.129 | 0.419 | 0 | 0.16 | 0 | 0.155
514 | 2026-02-04 15:57 | General Metals | 2.69 | % | Final | [9 empty] | SS-316 : 0.03 | No Match : *3.01 |  | 0 | 0.105 | 0 | 0.135 | 0 | 0.066 | 0 | 0.045 | 0 | 0.117 | 0 | 40 | 2.076 | 0.143 | 0 | 0.018 | 0 | 0.007 | 0 | 0.002 | 0 | 0.041 | 0 | 0.015 | 0 | 0.085 | 0 | 0.001 | 0.145 | 0.124 | 0 | 0.375 | 10.192 | 1.045 | 0 | 1.145 | 69.229 | 1.591 | 1.21 | 0.646 | 17.146 | 0.828 | 0 | 0.403 | 0 | 0.353
515 | 2026-02-04 15:57 | General Metals | 3.88 | % | Final | [9 empty] | SS-316 : 0.14 | No Match : *3.45 |  | 0 | 0.1 | 0 | 0.084 | 0 | 0.046 | 0 | 0.037 | 0 | 0.062 | 0 | 40 | 2.069 | 0.099 | 0 | 0.01 | 0 | 0.006 | 0 | 0.024 | 0 | 0.048 | 0 | 0.003 | 0 | 0.001 | 0 | 0.103 | 0 | 0.042 | 0.251 | 0.203 | 11.084 | 0.734 | 0 | 0.523 | 67.139 | 1.006 | 1.571 | 0.458 | 17.657 | 0.571 | 0.228 | 0.176 | 0 | 0.279
516 | 2026-02-04 15:57 | General Metals | 3.64 | % | Final | [9 empty] | SS-316 : 0.00 | No Match : *3.85 |  | 0 | 0.074 | 0 | 0.07 | 0 | 0.044 | 0 | 0.039 | 0 | 0.049 | 0 | 40 | 2.018 | 0.091 | 0.02 | 0.012 | 0 | 0.006 | 0 | 0.041 | 0 | 0.01 | 0 | 0.009 | 0 | 0.001 | 0 | 0.211 | 0 | 0.061 | 0.455 | 0.216 | 11.716 | 0.713 | 0 | 0.491 | 67.751 | 0.953 | 1.378 | 0.424 | 16.66 | 0.526 | 0 | 0.231 | 0 | 0.157
517 | 2026-02-04 15:57 | General Metals | 4.98 | % | Final | [9 empty] | SS-316 : 0.48 | No Match : *4.04 |  | 0 | 0.056 | 0 | 0.054 | 0 | 0.033 | 0 | 0.025 | 0.04 | 0.036 | 0 | 40 | 2.008 | 0.073 | 0 | 0.011 | 0 | 0.006 | 0 | 0.017 | 0 | 0.03 | 0 | 0.009 | 0 | 0.001 | 0 | 0.074 | 0.076 | 0.054 | 0.486 | 0.171 | 10.345 | 0.551 | 0 | 0.573 | 69.39 | 0.81 | 1.397 | 0.339 | 16.255 | 0.421 | 0 | 0.176 | 0 | 0.168
518 | 2026-02-04 15:58 | General Metals | 4.11 | % | Final | [9 empty] | SS-316 : 0.87 | No Match : *4.12 |  | 0 | 0.08 | 0 | 0.062 | 0 | 0.047 | 0 | 0.037 | 0 | 0.081 | 0 | 40 | 2.122 | 0.098 | 0.014 | 0.012 | 0 | 0.007 | 0 | 0.007 | 0 | 0.033 | 0 | 0.022 | 0 | 0.001 | 0 | 0.143 | 0 | 0.091 | 0.248 | 0.203 | 11.131 | 0.73 | 0 | 0.8 | 68.045 | 1.066 | 1.992 | 0.46 | 16.254 | 0.544 | 0.193 | 0.164 | 0 | 0.236
519 | 2026-02-04 15:58 | General Metals | 6.4 | % | Final | [9 empty] | SS-316 : *3.50 | No Match : *5.45 |  | 0 | 0.051 | 0 | 0.038 | 0 | 0.045 | 0 | 0.026 | 0 | 0.044 | 0 | 40 | 2.093 | 0.069 | 0.025 | 0.009 | 0 | 0.006 | 0 | 0.022 | 0 | 0.012 | 0 | 0.008 | 0 | 0.001 | 0 | 0.145 | 0 | 0.064 | 0.292 | 0.133 | 10.519 | 0.492 | 0 | 0.534 | 64.854 | 0.743 | 1.953 | 0.321 | 16.513 | 0.398 | 0 | 0.18 | 3.749 | 0.324
520 | 2026-02-04 15:59 | General Metals | 3.86 | % | Final | [9 empty] | SS-316 : 0.40 | No Match : *3.94 |  | 0 | 0.127 | 0 | 0.108 | 0 | 0.066 | 0 | 0.052 | 0.078 | 0.057 | 0 | 40 | 2.244 | 0.108 | 0 | 0.021 | 0 | 0.013 | 0 | 0.032 | 0 | 0.045 | 0 | 0.011 | 0 | 0.001 | 0 | 0.211 | 0.127 | 0.096 | 0.319 | 0.229 | 11.025 | 0.781 | 0.663 | 0.574 | 67.82 | 1.064 | 1.698 | 0.483 | 16.025 | 0.576 | 0 | 0.163 | 0 | 0.125
521 | 2026-02-04 15:59 | General Metals | 5 | % | Final | [9 empty] | SS-316 : 0.93 | No Match : *3.45 |  | 0 | 0.078 | 0 | 0.085 | 0 | 0.043 | 0 | 0.032 | 0.053 | 0.046 | 0 | 40 | 2.29 | 0.088 | 0 | 0.009 | 0 | 0.004 | 0 | 0.015 | 0 | 0.013 | 0 | 0.021 | 0 | 0.001 | 0 | 0.111 | 0 | 0.064 | 0.349 | 0.184 | 10.609 | 0.619 | 0.49 | 0.461 | 67.195 | 0.857 | 1.802 | 0.398 | 17.21 | 0.481 | 0 | 0.196 | 0 | 0.155
522 | 2026-02-04 15:59 | General Metals | 4.97 | % | Final | [9 empty] | SS-316 : 0.79 | No Match : *4.03 |  | 0 | 0.066 | 0 | 0.079 | 0 | 0.042 | 0 | 0.029 | 0 | 0.057 | 0 | 40 | 2.231 | 0.081 | 0 | 0.015 | 0 | 0.007 | 0 | 0.005 | 0 | 0.026 | 0 | 0.011 | 0 | 0.001 | 0 | 0.096 | 0.086 | 0.061 | 0.412 | 0.176 | 10.553 | 0.586 | 0 | 0.709 | 68.849 | 0.887 | 1.499 | 0.362 | 16.061 | 0.444 | 0.153 | 0.129 | 0.155 | 0.132
523 | 2026-02-04 15:59 | General Metals | 4.74 | % | Final | [9 empty] | SS-316 : *1.90 | No Match : *4.35 |  | 0 | 0.081 | 0 | 0.053 | 0 | 0.041 | 0 | 0.032 | 0 | 0.055 | 0 | 40 | 2.34 | 0.087 | 0 | 0.012 | 0.009 | 0.008 | 0 | 0.019 | 0 | 0.016 | 0 | 0.016 | 0 | 0.001 | 0 | 0.114 | 0 | 0.091 | 0.516 | 0.194 | 10.48 | 0.605 | 0.435 | 0.449 | 68.828 | 0.83 | 1.752 | 0.382 | 15.482 | 0.446 | 0.158 | 0.132 | 0 | 0.108
524 | 2026-02-04 15:59 | General Metals | 6.13 | % | Final | [9 empty] | SS-316 : 0.25 | No Match : *3.43 |  | 0 | 0.078 | 0 | 0.044 | 0 | 0.035 | 0 | 0.027 | 0.044 | 0.036 | 0 | 40 | 2.176 | 0.069 | 0 | 0.011 | 0 | 0.005 | 0 | 0.009 | 0 | 0.012 | 0 | 0.014 | 0 | 0.001 | 0 | 0.118 | 0 | 0.057 | 0.163 | 0.137 | 11.123 | 0.51 | 0.383 | 0.371 | 66.767 | 0.701 | 1.563 | 0.317 | 17.61 | 0.394 | 0.17 | 0.114 | 0 | 0.14
525 | 2026-02-04 16:00 | General Metals | 4.75 | % | Final | [9 empty] | SS-316 : 0.00 | No Match : *3.97 |  | 0 | 0.067 | 0 | 0.087 | 0 | 0.06 | 0 | 0.031 | 0.056 | 0.042 | 0 | 40 | 2.232 | 0.085 | 0 | 0.014 | 0 | 0.008 | 0 | 0.01 | 0 | 0.024 | 0 | 0.01 | 0 | 0.001 | 0 | 0.147 | 0 | 0.077 | 0.373 | 0.181 | 10.711 | 0.612 | 0 | 0.713 | 68.171 | 0.922 | 1.623 | 0.38 | 16.659 | 0.468 | 0.175 | 0.136 | 0 | 0.173
526 | 2026-02-04 16:00 | General Metals | 5.01 | % | Final | [9 empty] | SS-316 : 0.62 | No Match : *4.02 |  | 0 | 0.071 | 0 | 0.055 | 0 | 0.04 | 0 | 0.032 | 0 | 0.069 | 0 | 40 | 2.207 | 0.083 | 0 | 0.011 | 0 | 0.007 | 0 | 0.036 | 0 | 0.028 | 0 | 0.007 | 0 | 0.001 | 0 | 0.116 | 0 | 0.046 | 0.381 | 0.184 | 11.533 | 0.621 | 0 | 0.663 | 67.558 | 0.891 | 1.591 | 0.377 | 16.384 | 0.46 | 0.171 | 0.137 | 0.173 | 0.141
527 | 2026-02-04 16:00 | General Metals | 5.22 | % | Final | [9 empty] | SS-316 : 0.46 | No Match : *3.22 |  | 0 | 0.125 | 0 | 0.065 | 0 | 0.047 | 0 | 0.04 | 0.075 | 0.054 | 0 | 40 | 2.41 | 0.103 | 0.018 | 0.013 | 0 | 0.008 | 0 | 0.014 | 0 | 0.026 | 0 | 0.013 | 0 | 0.001 | 0 | 0.209 | 0 | 0.075 | 0.309 | 0.202 | 11.086 | 0.706 | 0 | 0.771 | 67.089 | 1.039 | 1.878 | 0.44 | 17.134 | 0.539 | 0 | 0.143 | 0 | 0.264
528 | 2026-02-04 16:00 | General Metals | 6.15 | % | Final | [9 empty] | SS-316 : 0.61 | No Match : *4.12 |  | 0 | 0.052 | 0 | 0.042 | 0 | 0.031 | 0 | 0.024 | 0 | 0.046 | 0 | 40 | 2.149 | 0.068 | 0 | 0.009 | 0 | 0.005 | 0 | 0.008 | 0 | 0.021 | 0 | 0.009 | 0 | 0.001 | 0 | 0.093 | 0.053 | 0.044 | 0.249 | 0.136 | 10.162 | 0.487 | 0.485 | 0.365 | 69.365 | 0.68 | 1.496 | 0.304 | 16.039 | 0.371 | 0 | 0.138 | 0 | 0.153
529 | 2026-02-04 16:01 | General Metals | 3.86 | % | Final | [9 empty] | SS-316 : 1.27 | No Match : *4.05 |  | 0 | 0.097 | 0 | 0.065 | 0 | 0.052 | 0 | 0.04 | 0 | 0.071 | 0 | 40 | 2.207 | 0.102 | 0 | 0.014 | 0 | 0.009 | 0 | 0.025 | 0.034 | 0.034 | 0 | 0.007 | 0 | 0.001 | 0 | 0.132 | 0 | 0.058 | 0.552 | 0.235 | 10.273 | 0.729 | 0 | 0.88 | 69.401 | 1.111 | 1.347 | 0.446 | 15.865 | 0.552 | 0 | 0.197 | 0.319 | 0.202
530 | 2026-02-04 16:01 | General Metals | 6.17 | % | Final | [9 empty] | SS-316 : 1.03 | No Match : *3.63 |  | 0 | 0.089 | 0 | 0.056 | 0 | 0.046 | 0 | 0.035 | 0 | 0.053 | 0 | 40 | 2.166 | 0.072 | 0 | 0.012 | 0 | 0.009 | 0 | 0.01 | 0 | 0.027 | 0 | 0.016 | 0 | 0.037 | 0 | 0.001 | 0.084 | 0.051 | 0.181 | 0.142 | 10.906 | 0.523 | 0.613 | 0.388 | 66.868 | 0.719 | 1.43 | 0.324 | 17.751 | 0.409 | 0 | 0.163 | 0 | 0.131
531 | 2026-02-04 16:01 | General Metals | 4.71 | % | Final | [9 empty] | SS-316 : 1.28 | No Match : *4.28 |  | 0 | 0.11 | 0 | 0.069 | 0 | 0.041 | 0 | 0.041 | 0.053 | 0.045 | 0 | 40 | 2.164 | 0.085 | 0 | 0.014 | 0 | 0.006 | 0 | 0.012 | 0.033 | 0.029 | 0 | 0.014 | 0 | 0.001 | 0 | 0.095 | 0 | 0.091 | 0.383 | 0.184 | 10.205 | 0.611 | 0.74 | 0.464 | 68.275 | 0.86 | 1.962 | 0.397 | 16.185 | 0.468 | 0 | 0.207 | 0 | 0.163
532 | 2026-02-06 09:48 | System Check | 53.54 | cps | Final | 179.6 | 7.3 | 20
533 | 2026-02-06 09:49 | General Metals | 11.02 | % | Final | [9 empty] | SS-316 : 0.99 | No Match : *4.40 |  | 0 | 0.036 | 0 | 0.043 | 0 | 0.027 | 0 | 0.017 | 0 | 0.023 | 0 | 40 | 2.118 | 0.046 | 0 | 0.005 | 0 | 0.006 | 0 | 0.006 | 0 | 0.006 | 0 | 0.005 | 0 | 0.001 | 0 | 0.106 | 0.035 | 0.029 | 0.311 | 0.097 | 10.163 | 0.338 | 0.351 | 0.251 | 69.714 | 0.468 | 1.126 | 0.204 | 15.99 | 0.255 | 0.123 | 0.071 | 0.068 | 0.065
534 | 2026-02-06 09:49 | General Metals | 7.79 | % | Final | [9 empty] | SS-316 : 1.64 | No Match : *3.93 |  | 0 | 0.067 | 0 | 0.051 | 0 | 0.039 | 0 | 0.039 | 0.048 | 0.041 | 0 | 40 | 2.252 | 0.073 | 0 | 0.012 | 0 | 0.008 | 0 | 0.011 | 0 | 0.021 | 0 | 0.009 | 0 | 0.001 | 0 | 0.196 | 0 | 0.059 | 0.278 | 0.148 | 10.167 | 0.515 | 0.826 | 0.39 | 67.272 | 0.728 | 1.379 | 0.321 | 17.562 | 0.408 | 0.216 | 0.124 | 0 | 0.151
535 | 2026-02-06 09:50 | General Metals | 5.17 | % | Final | [9 empty] | SS-316 : 0.31 | No Match : *4.26 |  | 0 | 0.067 | 0 | 0.058 | 0 | 0.035 | 0 | 0.027 | 0 | 0.06 | 0 | 40 | 2.106 | 0.075 | 0.024 | 0.01 | 0 | 0.008 | 0 | 0.012 | 0 | 0.014 | 0 | 0.016 | 0 | 0.001 | 0 | 0.148 | 0 | 0.052 | 0.358 | 0.165 | 11.079 | 0.567 | 0 | 0.628 | 69.049 | 0.828 | 0.802 | 0.322 | 16.251 | 0.422 | 0.207 | 0.13 | 0.122 | 0.119
536 | 2026-02-06 09:50 | General Metals | 3.57 | % | Final | [9 empty] | SS-316 : 0.40 | No Match : *4.00 |  | 0 | 0.081 | 0 | 0.061 | 0 | 0.055 | 0 | 0.037 | 0 | 0.049 | 0 | 40 | 2.158 | 0.1 | 0.046 | 0.017 | 0 | 0.006 | 0 | 0.015 | 0 | 0.042 | 0 | 0.016 | 0 | 0.047 | 0 | 0.001 | 0 | 0.108 | 0.312 | 0.213 | 11.205 | 0.737 | 0.529 | 0.538 | 68.319 | 1.001 | 0.86 | 0.425 | 16.343 | 0.55 | 0 | 0.271 | 0.227 | 0.183
537 | 2026-02-06 09:50 | General Metals | 6.23 | % | Final | [9 empty] | SS-316 : 1.12 | No Match : *3.58 |  | 0 | 0.053 | 0 | 0.041 | 0 | 0.03 | 0 | 0.023 | 0 | 0.049 | 0 | 40 | 1.952 | 0.063 | 0 | 0.006 | 0 | 0.005 | 0 | 0.009 | 0 | 0.02 | 0 | 0.007 | 0 | 0.001 | 0 | 0.106 | 0.047 | 0.042 | 0.134 | 0.124 | 10.144 | 0.477 | 0.543 | 0.363 | 67.635 | 0.676 | 1.493 | 0.306 | 17.858 | 0.384 | 0.193 | 0.112 | 0 | 0.143
538 | 2026-02-06 09:51 | General Metals | 12.05 | % | Final | [9 empty] | SS-316 : 0.37 | No Match : *4.40 |  | 0 | 0.041 | 0 | 0.037 | 0 | 0.022 | 0 | 0.021 | 0 | 0.038 | 0 | 40 | 2.073 | 0.048 | 0 | 0.005 | 0 | 0.004 | 0 | 0.006 | 0.013 | 0.012 | 0 | 0.005 | 0 | 0.001 | 0 | 0.072 | 0.047 | 0.03 | 0 | 0.129 | 10.178 | 0.354 | 0.385 | 0.263 | 70.07 | 0.495 | 1.071 | 0.212 | 16.08 | 0.268 | 0.082 | 0.07 | 0 | 0.105
539 | 2026-02-06 09:51 | General Metals | 5.26 | % | Final | [9 empty] | SS-316 : 0.81 | No Match : *4.04 |  | 0 | 0.056 | 0 | 0.044 | 0 | 0.033 | 0 | 0.025 | 0 | 0.055 | 0 | 40 | 2.05 | 0.072 | 0 | 0.007 | 0 | 0.004 | 0 | 0.023 | 0 | 0.011 | 0 | 0.011 | 0 | 0.037 | 0 | 0.001 | 0 | 0.068 | 0 | 0.195 | 10.443 | 0.549 | 0 | 0.648 | 70.157 | 0.836 | 0.854 | 0.321 | 16.334 | 0.418 | 0 | 0.178 | 0.16 | 0.123
540 | 2026-02-06 09:51 | General Metals | 7.34 | % | Final | [9 empty] | SS-316 : 1.07 | No Match : *3.46 |  | 0 | 0.055 | 0 | 0.041 | 0 | 0.026 | 0 | 0.029 | 0.041 | 0.029 | 0 | 40 | 1.998 | 0.056 | 0 | 0.007 | 0 | 0.006 | 0 | 0.017 | 0 | 0.015 | 0 | 0.006 | 0 | 0.001 | 0 | 0.06 | 0.035 | 0.033 | 0.172 | 0.113 | 9.979 | 0.424 | 0.405 | 0.324 | 68.181 | 0.601 | 1.268 | 0.27 | 17.754 | 0.342 | 0 | 0.118 | 0.165 | 0.099
541 | 2026-02-06 09:51 | General Metals | 7.38 | % | Final | [9 empty] | SS-316 : 0.71 | No Match : *4.08 |  | 0 | 0.048 | 0 | 0.061 | 0 | 0.037 | 0 | 0.028 | 0 | 0.043 | 0 | 40 | 2.17 | 0.061 | 0 | 0.006 | 0 | 0.005 | 0 | 0.008 | 0 | 0.016 | 0 | 0.006 | 0 | 0.001 | 0 | 0.12 | 0 | 0.047 | 0.175 | 0.116 | 10.362 | 0.442 | 0 | 0.535 | 69.904 | 0.674 | 1.165 | 0.264 | 16.222 | 0.336 | 0 | 0.106 | 0 | 0.107
542 | 2026-02-06 09:52 | General Metals | 4.98 | % | Final | [9 empty] | SS-316 : 0.95 | No Match : *4.06 |  | 0 | 0.06 | 0 | 0.066 | 0 | 0.04 | 0 | 0.028 | 0 | 0.052 | 0 | 40 | 2.2 | 0.08 | 0 | 0.008 | 0 | 0.01 | 0 | 0.032 | 0 | 0.023 | 0 | 0.011 | 0 | 0.001 | 0 | 0.097 | 0 | 0.039 | 0.394 | 0.173 | 10.572 | 0.576 | 0.492 | 0.428 | 68.415 | 0.795 | 1.074 | 0.346 | 16.585 | 0.44 | 0 | 0.143 | 0.267 | 0.151
543 | 2026-02-06 09:52 | General Metals | 6.4 | % | Final | [9 empty] | SS-316 : 0.90 | No Match : *3.68 |  | 0 | 0.059 | 0 | 0.045 | 0 | 0.039 | 0 | 0.026 | 0 | 0.056 | 0 | 40 | 2.068 | 0.072 | 0 | 0.009 | 0 | 0.005 | 0 | 0.022 | 0.023 | 0.023 | 0 | 0.014 | 0 | 0.001 | 0 | 0.092 | 0 | 0.067 | 0 | 0.187 | 10.493 | 0.544 | 0 | 0.642 | 67.958 | 0.828 | 1.421 | 0.342 | 17.902 | 0.433 | 0 | 0.149 | 0.133 | 0.118
544 | 2026-02-06 09:52 | General Metals | 5.28 | % | Final | [9 empty] | SS-316 : 1.41 | No Match : *4.16 |  | 0 | 0.057 | 0 | 0.044 | 0 | 0.035 | 0 | 0.026 | 0 | 0.056 | 0 | 40 | 1.983 | 0.071 | 0 | 0.009 | 0 | 0.006 | 0 | 0.01 | 0.022 | 0.022 | 0 | 0.011 | 0 | 0.001 | 0 | 0.13 | 0 | 0.034 | 0.324 | 0.155 | 9.922 | 0.534 | 0.606 | 0.409 | 68.837 | 0.75 | 1.384 | 0.337 | 16.532 | 0.415 | 0.238 | 0.132 | 0.15 | 0.122
545 | 2026-02-06 09:53 | General Metals | 8.51 | % | Final | [9 empty] | SS-316 : 0.42 | No Match : *4.11 |  | 0 | 0.049 | 0 | 0.053 | 0 | 0.03 | 0 | 0.034 | 0 | 0.039 | 0 | 40 | 2.104 | 0.061 | 0 | 0.009 | 0 | 0.004 | 0 | 0.016 | 0 | 0.013 | 0 | 0.009 | 0 | 0.001 | 0 | 0.086 | 0 | 0.036 | 0.373 | 0.13 | 10.033 | 0.439 | 0.398 | 0.329 | 69.285 | 0.613 | 1.398 | 0.273 | 16.408 | 0.338 | 0 | 0.125 | 0 | 0.125
546 | 2026-02-06 09:53 | General Metals | 6.16 | % | Final | [9 empty] | SS-316 : 0.76 | No Match : *3.50 |  | 0 | 0.052 | 0 | 0.04 | 0 | 0.03 | 0 | 0.023 | 0 | 0.031 | 0 | 40 | 2.033 | 0.063 | 0 | 0.008 | 0 | 0.003 | 0 | 0.008 | 0 | 0.013 | 0 | 0.006 | 0 | 0.001 | 0 | 0.08 | 0 | 0.051 | 0 | 0.199 | 10.149 | 0.479 | 0.487 | 0.365 | 67.499 | 0.682 | 1.598 | 0.312 | 17.89 | 0.383 | 0.191 | 0.114 | 0.152 | 0.11
547 | 2026-02-06 09:53 | General Metals | 9.01 | % | Final | [9 empty] | SS-316 : *3.66 | No Match : *5.21 |  | 0 | 0.043 | 0 | 0.05 | 0 | 0.035 | 0 | 0.03 | 0.039 | 0.027 | 0 | 40 | 2.176 | 0.056 | 0 | 0.007 | 0 | 0.007 | 0 | 0.007 | 0 | 0.01 | 0 | 0.006 | 0 | 0.001 | 0 | 0.066 | 0.092 | 0.041 | 0.3 | 0.108 | 9.636 | 0.384 | 0.52 | 0.29 | 68.065 | 0.551 | 0.932 | 0.234 | 16.23 | 0.308 | 0.132 | 0.104 | 1.878 | 0.208
548 | 2026-02-06 09:53 | General Metals | 11.3 | % | Final | [9 empty] | No Match : *4.53 | No Match : *5.91 |  | 0 | 0.042 | 0 | 0.032 | 0 | 0.024 | 0 | 0.019 | 0 | 0.034 | 0 | 40 | 2.26 | 0.053 | 0 | 0.007 | 0.005 | 0.004 | 0 | 0.008 | 0 | 0.008 | 0 | 0.006 | 0 | 0.001 | 0 | 0.086 | 0.109 | 0.039 | 0.29 | 0.095 | 9.409 | 0.34 | 0.712 | 0.258 | 66.715 | 0.496 | 1.09 | 0.213 | 16.1 | 0.279 | 0.106 | 0.102 | 3.204 | 0.224
549 | 2026-02-06 09:54 | General Metals | 8.71 | % | Final | [9 empty] | SS-316 : 1.94 | No Match : *4.54 |  | 0 | 0.058 | 0 | 0.055 | 0 | 0.027 | 0 | 0.026 | 0 | 0.043 | 0 | 40 | 2.348 | 0.06 | 0 | 0.006 | 0 | 0.007 | 0 | 0.016 | 0 | 0.014 | 0 | 0.007 | 0 | 0.001 | 0 | 0.134 | 0.064 | 0.041 | 0.209 | 0.11 | 9.961 | 0.404 | 0.533 | 0.301 | 69.895 | 0.565 | 0.928 | 0.237 | 15.932 | 0.307 | 0.129 | 0.086 | 0 | 0.125
550 | 2026-02-06 09:54 | General Metals | 5.25 | % | Final | [9 empty] | SS-316 : 2.04 | No Match : *4.16 |  | 0 | 0.063 | 0 | 0.046 | 0 | 0.036 | 0 | 0.028 | 0 | 0.038 | 0 | 40 | 2.218 | 0.08 | 0 | 0.008 | 0 | 0.007 | 0 | 0.016 | 0 | 0.024 | 0 | 0.008 | 0 | 0.001 | 0 | 0.102 | 0 | 0.076 | 0.269 | 0.161 | 10.668 | 0.571 | 0.614 | 0.42 | 68.753 | 0.788 | 0.862 | 0.33 | 15.993 | 0.43 | 0 | 0.218 | 0.621 | 0.198
551 | 2026-02-06 09:54 | General Metals | 5.9 | % | Final | [9 empty] | SS-316 : 1.22 | No Match : *4.05 |  | 0 | 0.056 | 0 | 0.057 | 0 | 0.033 | 0 | 0.025 | 0 | 0.041 | 0 | 40 | 2.236 | 0.072 | 0 | 0.007 | 0 | 0.004 | 0 | 0.012 | 0 | 0.005 | 0 | 0.014 | 0 | 0.001 | 0 | 0.082 | 0.057 | 0.046 | 0.264 | 0.146 | 10.775 | 0.52 | 0 | 0.604 | 69.921 | 0.774 | 0.669 | 0.293 | 15.918 | 0.387 | 0 | 0.139 | 0.157 | 0.117
552 | 2026-02-06 09:55 | General Metals | 5 | % | Final | [9 empty] | SS-316 : 1.38 | No Match : *4.04 |  | 0 | 0.068 | 0 | 0.052 | 0 | 0.039 | 0 | 0.038 | 0 | 0.053 | 0 | 40 | 2.082 | 0.08 | 0 | 0.011 | 0 | 0.007 | 0 | 0.014 | 0 | 0.02 | 0 | 0.007 | 0 | 0.001 | 0 | 0.094 | 0 | 0.074 | 0.398 | 0.175 | 9.952 | 0.582 | 0 | 0.628 | 70.313 | 0.872 | 1.264 | 0.356 | 15.989 | 0.446 | 0 | 0.205 | 0 | 0.184
553 | 2026-02-06 09:55 | General Metals | 3.82 | % | Final | [9 empty] | SS-316 : 0.03 | No Match : *4.01 |  | 0 | 0.072 | 0 | 0.055 | 0 | 0.042 | 0 | 0.032 | 0 | 0.064 | 0 | 40 | 2.053 | 0.09 | 0 | 0.009 | 0 | 0.006 | 0.036 | 0.029 | 0 | 0.04 | 0 | 0.01 | 0 | 0.001 | 0 | 0.111 | 0.122 | 0.078 | 0.219 | 0.188 | 11.077 | 0.688 | 0 | 0.735 | 69.163 | 1.003 | 1.006 | 0.401 | 16.101 | 0.511 | 0 | 0.152 | 0.221 | 0.167
554 | 2026-02-06 09:55 | General Metals | 5.89 | % | Final | [9 empty] | SS-316 : 0.67 | No Match : *3.48 |  | 0 | 0.079 | 0 | 0.044 | 0 | 0.033 | 0 | 0.033 | 0 | 0.042 | 0 | 40 | 2.154 | 0.072 | 0 | 0.011 | 0 | 0.006 | 0 | 0.014 | 0 | 0.018 | 0 | 0.012 | 0 | 0.001 | 0 | 0.1 | 0 | 0.038 | 0.27 | 0.145 | 10.347 | 0.514 | 0.489 | 0.384 | 67.397 | 0.718 | 1.439 | 0.323 | 17.723 | 0.408 | 0.179 | 0.119 | 0 | 0.178
555 | 2026-02-06 09:56 | General Metals | 14.5 | % | Final | [9 empty] | SS-316 : 1.96 | No Match : *4.45 |  | 0 | 0.031 | 0 | 0.024 | 0 | 0.018 | 0 | 0.015 | 0 | 0.032 | 0 | 40 | 2.061 | 0.039 | 0 | 0.006 | 0 | 0.002 | 0 | 0.005 | 0 | 0.006 | 0 | 0.005 | 0 | 0.001 | 0.065 | 0.055 | 0 | 0.018 | 0.295 | 0.082 | 9.782 | 0.284 | 0.463 | 0.216 | 70.141 | 0.397 | 0.929 | 0.171 | 16.197 | 0.218 | 0.066 | 0.056 | 0 | 0.075
556 | 2026-02-06 09:56 | General Metals | 11.7 | % | Final | [9 empty] | SS-316 : 1.97 | No Match : *4.56 |  | 0 | 0.046 | 0 | 0.031 | 0 | 0.026 | 0 | 0.016 | 0 | 0.022 | 0 | 40 | 2.076 | 0.045 | 0.008 | 0.005 | 0 | 0.003 | 0 | 0.008 | 0 | 0.009 | 0 | 0.008 | 0 | 0.001 | 0 | 0.087 | 0 | 0.02 | 0.186 | 0.086 | 9.801 | 0.323 | 0.53 | 0.244 | 70.261 | 0.452 | 1.044 | 0.194 | 16.092 | 0.248 | 0 | 0.093 | 0 | 0.097
557 | 2026-02-06 09:56 | General Metals | 3.86 | % | Final | [9 empty] | SS-316 : 1.51 | No Match : *3.37 |  | 0 | 0.077 | 0 | 0.086 | 0 | 0.045 | 0 | 0.048 | 0 | 0.047 | 0 | 40 | 2.031 | 0.094 | 0 | 0.009 | 0 | 0.006 | 0 | 0.015 | 0 | 0.036 | 0 | 0.015 | 0 | 0.001 | 0 | 0.172 | 0 | 0.083 | 0 | 0.296 | 10.592 | 0.717 | 0 | 0.847 | 70.454 | 1.104 | 0.905 | 0.411 | 15.816 | 0.534 | 0.201 | 0.162 | 0 | 0.218
558 | 2026-02-06 09:57 | General Metals | 4.53 | % | Final | [9 empty] | SS-316 : 1.33 | No Match : *4.25 |  | 0 | 0.081 | 0 | 0.051 | 0 | 0.045 | 0 | 0.029 | 0 | 0.043 | 0 | 40 | 2.054 | 0.08 | 0 | 0.015 | 0 | 0.007 | 0 | 0.022 | 0 | 0.023 | 0 | 0.012 | 0 | 0.001 | 0 | 0.188 | 0.068 | 0.061 | 0.216 | 0.162 | 10.161 | 0.593 | 0.812 | 0.452 | 69.274 | 0.833 | 0.783 | 0.348 | 16.63 | 0.456 | 0 | 0.096 | 0 | 0.134
559 | 2026-02-06 09:57 | General Metals | 4.72 | % | Final | [9 empty] | SS-316 : 0.88 | No Match : *3.44 |  | 0 | 0.091 | 0 | 0.049 | 0 | 0.038 | 0 | 0.031 | 0 | 0.061 | 0 | 40 | 2.04 | 0.079 | 0.015 | 0.01 | 0 | 0.008 | 0 | 0.013 | 0 | 0.014 | 0 | 0.01 | 0 | 0.001 | 0 | 0.176 | 0 | 0.086 | 0 | 0.154 | 10.579 | 0.597 | 0.476 | 0.444 | 67.365 | 0.838 | 1.727 | 0.382 | 17.536 | 0.469 | 0.26 | 0.147 | 0 | 0.171
560 | 2026-02-06 09:58 | General Metals | 4.12 | % | Final | [9 empty] | SS-316 : 0.32 | No Match : *4.02 |  | 0 | 0.068 | 0 | 0.091 | 0 | 0.043 | 0 | 0.037 | 0 | 0.064 | 0 | 40 | 2.123 | 0.091 | 0.04 | 0.014 | 0 | 0.005 | 0 | 0.012 | 0.032 | 0.03 | 0 | 0.01 | 0 | 0.001 | 0 | 0.136 | 0 | 0.084 | 0.55 | 0.216 | 11.02 | 0.677 | 0.482 | 0.493 | 68.519 | 0.923 | 0.723 | 0.384 | 16.266 | 0.505 | 0 | 0.212 | 0.243 | 0.17
561 | 2026-02-06 09:58 | General Metals | 4.73 | % | Final | [9 empty] | SS-316 : 0.68 | No Match : *3.94 |  | 0 | 0.075 | 0 | 0.058 | 0 | 0.035 | 0 | 0.03 | 0 | 0.057 | 0 | 40 | 2.091 | 0.077 | 0.044 | 0.013 | 0 | 0.01 | 0 | 0.014 | 0 | 0.008 | 0 | 0.011 | 0 | 0.001 | 0.171 | 0.133 | 0 | 0.081 | 0.302 | 0.165 | 10.438 | 0.573 | 0.516 | 0.428 | 68.786 | 0.792 | 0.752 | 0.335 | 16.75 | 0.44 | 0 | 0.156 | 0.15 | 0.13
562 | 2026-02-06 09:58 | General Metals | 3.87 | % | Final | [9 empty] | SS-316 : 0.34 | No Match : *3.53 |  | 0 | 0.068 | 0 | 0.054 | 0 | 0.059 | 0 | 0.045 | 0.046 | 0.044 | 0 | 40 | 2.14 | 0.095 | 0 | 0.018 | 0 | 0.005 | 0 | 0.013 | 0 | 0.041 | 0 | 0.009 | 0 | 0.001 | 0 | 0.143 | 0 | 0.109 | 0 | 0.228 | 11.539 | 0.714 | 0.582 | 0.519 | 66.535 | 0.973 | 1.505 | 0.436 | 17.482 | 0.543 | 0.171 | 0.159 | 0 | 0.218
563 | 2026-02-06 09:58 | General Metals | 6.43 | % | Final | [9 empty] | SS-316 : 1.84 | No Match : *4.20 |  | 0 | 0.051 | 0 | 0.04 | 0 | 0.03 | 0 | 0.023 | 0 | 0.052 | 0 | 40 | 2.075 | 0.064 | 0 | 0.006 | 0 | 0.007 | 0 | 0.009 | 0 | 0.019 | 0 | 0.006 | 0 | 0.001 | 0 | 0.064 | 0 | 0.054 | 0.177 | 0.124 | 9.732 | 0.464 | 0.532 | 0.354 | 70.531 | 0.654 | 0.95 | 0.279 | 16.001 | 0.357 | 0 | 0.158 | 0 | 0.13
564 | 2026-02-06 09:59 | General Metals | 6.14 | % | Final | [9 empty] | SS-316 : 0.67 | No Match : *4.14 |  | 0 | 0.076 | 0 | 0.039 | 0 | 0.029 | 0 | 0.022 | 0.034 | 0.032 | 0 | 40 | 2.019 | 0.063 | 0 | 0.009 | 0 | 0.004 | 0 | 0.007 | 0 | 0.023 | 0 | 0.006 | 0 | 0.001 | 0 | 0.075 | 0 | 0.039 | 0 | 0.112 | 10.123 | 0.477 | 0.491 | 0.361 | 69.831 | 0.661 | 1.05 | 0.288 | 16.132 | 0.364 | 0.164 | 0.108 | 0.155 | 0.109
565 | 2026-02-06 09:59 | General Metals | 5.47 | % | Final | [9 empty] | SS-316 : 1.01 | No Match : *4.16 |  | 0 | 0.067 | 0 | 0.045 | 0 | 0.035 | 0 | 0.027 | 0 | 0.045 | 0 | 40 | 2.126 | 0.078 | 0 | 0.007 | 0 | 0.005 | 0 | 0.008 | 0 | 0.022 | 0 | 0.014 | 0 | 0.001 | 0 | 0.097 | 0.061 | 0.052 | 0.164 | 0.148 | 10.131 | 0.559 | 0.666 | 0.423 | 69.451 | 0.783 | 0.828 | 0.33 | 16.571 | 0.432 | 0 | 0.162 | 0 | 0.184
566 | 2026-02-06 09:59 | General Metals | 3.81 | % | Final | [9 empty] | SS-316 : 0.18 | No Match : *3.42 |  | 0 | 0.085 | 0 | 0.055 | 0 | 0.041 | 0 | 0.032 | 0 | 0.055 | 0 | 40 | 2.087 | 0.09 | 0 | 0.011 | 0 | 0.009 | 0 | 0.012 | 0 | 0.025 | 0 | 0.012 | 0 | 0.001 | 0 | 0.102 | 0 | 0.101 | 0.199 | 0.183 | 11.142 | 0.679 | 0 | 0.513 | 67.1 | 0.937 | 1.526 | 0.426 | 17.711 | 0.53 | 0 | 0.25 | 0.233 | 0.17
567 | 2026-02-06 09:59 | General Metals | 6.24 | % | Final | [9 empty] | SS-316 : 0.73 | No Match : *4.31 |  | 0 | 0.055 | 0 | 0.059 | 0 | 0.04 | 0 | 0.033 | 0.044 | 0.032 | 0 | 40 | 2.147 | 0.066 | 0 | 0.008 | 0 | 0.007 | 0 | 0.013 | 0 | 0.019 | 0 | 0.012 | 0 | 0.001 | 0 | 0.092 | 0.083 | 0.05 | 0.297 | 0.14 | 10.756 | 0.489 | 0.509 | 0.361 | 68.932 | 0.672 | 1.036 | 0.289 | 16.088 | 0.366 | 0 | 0.143 | 0.107 | 0.101
568 | 2026-02-06 10:00 | General Metals | 3.87 | % | Final | [9 empty] | SS-316 : 1.34 | No Match : *3.96 |  | 0 | 0.076 | 0 | 0.06 | 0 | 0.065 | 0 | 0.037 | 0.052 | 0.047 | 0 | 40 | 2.183 | 0.098 | 0 | 0.008 | 0 | 0.014 | 0 | 0.021 | 0.054 | 0.038 | 0 | 0.01 | 0 | 0.001 | 0 | 0.148 | 0 | 0.06 | 0 | 0.285 | 10.367 | 0.702 | 0 | 0.667 | 70.022 | 1.034 | 1.471 | 0.431 | 15.85 | 0.528 | 0 | 0.218 | 0 | 0.249
569 | 2026-02-06 10:00 | General Metals | 5.23 | % | Final | [9 empty] | SS-316 : 0.34 | No Match : *3.48 |  | 0 | 0.073 | 0 | 0.091 | 0 | 0.045 | 0 | 0.039 | 0 | 0.067 | 0 | 40 | 2.163 | 0.089 | 0 | 0.011 | 0 | 0.005 | 0 | 0.024 | 0 | 0.047 | 0 | 0.018 | 0 | 0.001 | 0 | 0.143 | 0 | 0.078 | 0 | 0.244 | 11.128 | 0.663 | 0 | 0.765 | 66.904 | 0.996 | 1.716 | 0.417 | 17.8 | 0.516 | 0 | 0.12 | 0.286 | 0.173
570 | 2026-02-06 10:00 | General Metals | 2.68 | % | Final | [9 empty] | SS-316 : 1.82 | No Match : *3.33 |  | 0 | 0.1 | 0 | 0.079 | 0 | 0.082 | 0 | 0.052 | 0 | 0.106 | 0 | 40 | 1.941 | 0.13 | 0 | 0.008 | 0 | 0.006 | 0 | 0.041 | 0 | 0.062 | 0 | 0.037 | 0 | 0.065 | 0 | 0.001 | 0 | 0.06 | 0.474 | 0.307 | 9.297 | 0.964 | 0 | 0.722 | 70.45 | 1.385 | 0.868 | 0.604 | 16.656 | 0.771 | 0 | 0.214 | 0.312 | 0.274
571 | 2026-02-06 10:00 | General Metals | 5.49 | % | Final | [9 empty] | SS-316 : 0.28 | No Match : *3.80 |  | 0 | 0.059 | 0 | 0.061 | 0 | 0.049 | 0 | 0.032 | 0 | 0.038 | 0 | 40 | 1.941 | 0.073 | 0 | 0.007 | 0 | 0.009 | 0 | 0.014 | 0 | 0.034 | 0 | 0.011 | 0 | 0.001 | 0 | 0.152 | 0 | 0.036 | 0.445 | 0.169 | 10.033 | 0.554 | 0 | 0.429 | 69.711 | 0.785 | 1.017 | 0.335 | 16.852 | 0.432 | 0 | 0.148 | 0 | 0.176
572 | 2026-02-06 10:01 | General Metals | 13.33 | % | Final | [9 empty] | SS-316 : *1.90 | No Match : *4.11 |  | 0 | 0.043 | 0 | 0.04 | 0 | 0.021 | 0 | 0.018 | 0.032 | 0.022 | 0 | 40 | 1.922 | 0.043 | 0 | 0.006 | 0 | 0.006 | 0 | 0.006 | 0 | 0.012 | 0 | 0.007 | 0 | 0.001 | 0 | 0.065 | 0.042 | 0.029 | 0.377 | 0.097 | 9.563 | 0.325 | 0.249 | 0.247 | 69.954 | 0.459 | 1.208 | 0.204 | 16.579 | 0.255 | 0.073 | 0.066 | 0 | 0.083
573 | 2026-02-06 10:01 | General Metals | 8.95 | % | Final | [9 empty] | SS-316 : 0.00 | No Match : *4.32 |  | 0 | 0.044 | 0 | 0.034 | 0 | 0.027 | 0 | 0.02 | 0.032 | 0.028 | 0 | 40 | 1.98 | 0.054 | 0 | 0.01 | 0.004 | 0.005 | 0 | 0.011 | 0 | 0.018 | 0 | 0.005 | 0 | 0.001 | 0 | 0.123 | 0 | 0.052 | 0.27 | 0.115 | 10.031 | 0.413 | 0 | 0.412 | 69.652 | 0.609 | 1.244 | 0.255 | 16.665 | 0.322 | 0 | 0.14 | 0.12 | 0.088
574 | 2026-02-06 10:01 | General Metals | 4.11 | % | Final | [9 empty] | SS-316 : 1.29 | No Match : *4.01 |  | 0 | 0.079 | 0 | 0.053 | 0 | 0.039 | 0 | 0.032 | 0 | 0.069 | 0 | 40 | 1.997 | 0.085 | 0 | 0.017 | 0 | 0.007 | 0 | 0.014 | 0 | 0.037 | 0 | 0.008 | 0 | 0.001 | 0 | 0.16 | 0 | 0.037 | 0.252 | 0.179 | 9.94 | 0.641 | 0 | 0.541 | 70.012 | 0.918 | 1.137 | 0.395 | 16.462 | 0.498 | 0 | 0.212 | 0.199 | 0.156
575 | 2026-02-06 10:01 | General Metals | 4.32 | % | Final | [9 empty] | SS-316 : 0.49 | No Match : *3.66 |  | 0 | 0.078 | 0 | 0.058 | 0 | 0.044 | 0 | 0.036 | 0 | 0.046 | 0 | 40 | 1.91 | 0.088 | 0 | 0.012 | 0 | 0.006 | 0 | 0.02 | 0.04 | 0.034 | 0 | 0.017 | 0 | 0.051 | 0 | 0.001 | 0.104 | 0.073 | 0.398 | 0.208 | 10.69 | 0.689 | 0.646 | 0.518 | 67.461 | 0.951 | 1.59 | 0.435 | 16.978 | 0.531 | 0.182 | 0.158 | 0 | 0.187
576 | 2026-02-06 10:02 | General Metals | 6.2 | % | Final | [9 empty] | SS-316 : 1.35 | No Match : *4.15 |  | 0.061 | 0.058 | 0 | 0.041 | 0 | 0.031 | 0 | 0.024 | 0.041 | 0.034 | 0 | 40 | 2.149 | 0.068 | 0 | 0.009 | 0 | 0.006 | 0 | 0.012 | 0 | 0.028 | 0 | 0.016 | 0 | 0.001 | 0 | 0.153 | 0 | 0.055 | 0.217 | 0.135 | 10.065 | 0.491 | 0 | 0.493 | 70.161 | 0.721 | 1.046 | 0.294 | 15.883 | 0.373 | 0.109 | 0.105 | 0.267 | 0.13
577 | 2026-02-06 10:02 | General Metals | 5 | % | Final | [9 empty] | SS-316 : 1.56 | No Match : *4.18 |  | 0 | 0.067 | 0 | 0.05 | 0 | 0.039 | 0 | 0.036 | 0 | 0.059 | 0 | 40 | 2.18 | 0.081 | 0 | 0.006 | 0 | 0.006 | 0 | 0.01 | 0 | 0.025 | 0 | 0.008 | 0 | 0.001 | 0 | 0.183 | 0 | 0.062 | 0.21 | 0.163 | 10.802 | 0.6 | 0 | 0.689 | 69.641 | 0.892 | 1.032 | 0.349 | 15.773 | 0.445 | 0.217 | 0.139 | 0.146 | 0.131
578 | 2026-02-06 10:02 | General Metals | 9.44 | % | Final | [9 empty] | SS-316 : 0.86 | No Match : *3.57 |  | 0 | 0.039 | 0 | 0.029 | 0 | 0.022 | 0 | 0.017 | 0.031 | 0.024 | 0 | 40 | 1.99 | 0.047 | 0 | 0.005 | 0 | 0.004 | 0 | 0.012 | 0 | 0.007 | 0 | 0.01 | 0 | 0.001 | 0 | 0.059 | 0.049 | 0.032 | 0.295 | 0.103 | 10.057 | 0.359 | 0.496 | 0.274 | 68.279 | 0.502 | 1.332 | 0.227 | 17.371 | 0.284 | 0.097 | 0.075 | 0 | 0.075
579 | 2026-02-06 10:03 | General Metals | 6.39 | % | Final | [9 empty] | SS-316 : 0.09 | No Match : *4.25 |  | 0.061 | 0.056 | 0 | 0.041 | 0 | 0.03 | 0 | 0.024 | 0.041 | 0.034 | 0 | 40 | 2.017 | 0.067 | 0.01 | 0.008 | 0 | 0.003 | 0 | 0.013 | 0 | 0.026 | 0 | 0.008 | 0 | 0.001 | 0 | 0.125 | 0.047 | 0.046 | 0.42 | 0.154 | 10.163 | 0.51 | 0 | 0.555 | 69.362 | 0.76 | 1.238 | 0.314 | 16.506 | 0.394 | 0 | 0.158 | 0.134 | 0.112
580 | 2026-02-06 10:03 | General Metals | 6.43 | % | Final | [9 empty] | SS-316 : 1.50 | No Match : *4.54 |  | 0 | 0.05 | 0 | 0.049 | 0 | 0.029 | 0 | 0.025 | 0 | 0.036 | 0 | 40 | 2.142 | 0.064 | 0 | 0.007 | 0 | 0.007 | 0 | 0.008 | 0 | 0.018 | 0 | 0.014 | 0 | 0.001 | 0 | 0.103 | 0.087 | 0.05 | 0.295 | 0.134 | 10.153 | 0.468 | 0.652 | 0.355 | 69.069 | 0.648 | 1.177 | 0.286 | 16.292 | 0.357 | 0 | 0.106 | 0.134 | 0.103
581 | 2026-02-06 10:03 | General Metals | 4.11 | % | Final | [9 empty] | SS-316 : 0.54 | No Match : *3.47 |  | 0 | 0.078 | 0 | 0.058 | 0 | 0.048 | 0 | 0.038 | 0 | 0.064 | 0 | 40 | 2.163 | 0.097 | 0 | 0.009 | 0 | 0.011 | 0 | 0.012 | 0.035 | 0.033 | 0 | 0.009 | 0 | 0.001 | 0 | 0.13 | 0 | 0.087 | 0 | 0.185 | 10.722 | 0.709 | 0.659 | 0.533 | 66.716 | 0.985 | 1.747 | 0.457 | 17.57 | 0.555 | 0 | 0.169 | 0.385 | 0.209
582 | 2026-02-06 10:03 | General Metals | 7.05 | % | Final | [9 empty] | SS-316 : *1.93 | No Match : *4.23 |  | 0 | 0.052 | 0 | 0.05 | 0 | 0.029 | 0 | 0.023 | 0 | 0.042 | 0 | 40 | 2.062 | 0.061 | 0 | 0.009 | 0 | 0.006 | 0 | 0.01 | 0 | 0.014 | 0 | 0.009 | 0 | 0.001 | 0 | 0.134 | 0 | 0.029 | 0.376 | 0.136 | 10.318 | 0.461 | 0 | 0.558 | 70.534 | 0.7 | 1.113 | 0.271 | 15.492 | 0.342 | 0.104 | 0.093 | 0 | 0.115
583 | 2026-02-06 10:04 | General Metals | 3.84 | % | Final | [9 empty] | SS-316 : 0.30 | No Match : *3.90 |  | 0 | 0.074 | 0 | 0.068 | 0 | 0.05 | 0 | 0.032 | 0 | 0.059 | 0 | 40 | 2.022 | 0.092 | 0 | 0.01 | 0 | 0.009 | 0 | 0.021 | 0 | 0.045 | 0 | 0.012 | 0 | 0.047 | 0 | 0.001 | 0 | 0.055 | 0 | 0.242 | 10.24 | 0.687 | 0.512 | 0.519 | 69.358 | 0.966 | 0.752 | 0.406 | 16.724 | 0.532 | 0 | 0.182 | 0.391 | 0.205
584 | 2026-02-06 10:04 | General Metals | 2.68 | % | Final | [9 empty] | SS-316 : 1.05 | No Match : *2.94 |  | 0 | 0.107 | 0 | 0.104 | 0 | 0.091 | 0 | 0.043 | 0 | 0.077 | 0 | 40 | 2.049 | 0.143 | 0 | 0.015 | 0 | 0.005 | 0 | 0.047 | 0 | 0.038 | 0 | 0.021 | 0 | 0.001 | 0 | 0.284 | 0 | 0.113 | 0 | 0.402 | 10.381 | 1.065 | 0 | 1.104 | 70.172 | 1.599 | 0.619 | 0.609 | 16.219 | 0.814 | 0 | 0.384 | 0.56 | 0.351
585 | 2026-02-06 10:04 | General Metals | 5.25 | % | Final | [9 empty] | SS-316 : 0.95 | No Match : *3.62 |  | 0 | 0.09 | 0 | 0.079 | 0 | 0.07 | 0 | 0.057 | 0 | 0.074 | 0 | 40 | 2.252 | 0.094 | 0 | 0.009 | 0 | 0.009 | 0.045 | 0.031 | 0 | 0.031 | 0 | 0.011 | 0 | 0.001 | 0 | 0.148 | 0.109 | 0.074 | 0 | 0.204 | 10.806 | 0.661 | 0.754 | 0.49 | 67.55 | 0.916 | 1.392 | 0.403 | 17.089 | 0.508 | 0 | 0.191 | 0 | 0.209
586 | 2026-02-06 10:05 | General Metals | 2.18 | % | Final | [9 empty] | SS-316 : 0.49 | No Match : *2.60 |  | 0 | 0.128 | 0 | 0.158 | 0 | 0.076 | 0 | 0.065 | 0 | 0.101 | 0 | 40 | 2.226 | 0.163 | 0 | 0.028 | 0.025 | 0.021 | 0 | 0.001 | 0 | 0.004 | 0 | 0.014 | 0 | 0.001 | 0 | 0.169 | 0 | 0.177 | 0.449 | 0.355 | 10.03 | 1.14 | 0 | 1.17 | 69.477 | 1.693 | 0.834 | 0.688 | 16.605 | 0.888 | 0 | 0.192 | 0.353 | 0.332
587 | 2026-02-06 10:05 | General Metals | 4.13 | % | Final | [9 empty] | SS-316 : 0.72 | No Match : *4.04 |  | 0 | 0.078 | 0 | 0.08 | 0 | 0.04 | 0 | 0.042 | 0 | 0.062 | 0 | 40 | 2.03 | 0.088 | 0 | 0.007 | 0 | 0.006 | 0 | 0.019 | 0 | 0.025 | 0 | 0.009 | 0 | 0.001 | 0 | 0.089 | 0 | 0.069 | 0 | 0.272 | 11.214 | 0.672 | 0 | 0.521 | 69.291 | 0.937 | 1.013 | 0.388 | 16.45 | 0.499 | 0 | 0.182 | 0 | 0.224
588 | 2026-02-06 10:05 | General Metals | 6.41 | % | Final | [9 empty] | SS-316 : 1.02 | No Match : *3.63 |  | 0 | 0.053 | 0 | 0.054 | 0 | 0.041 | 0 | 0.036 | 0.039 | 0.031 | 0 | 40 | 2.062 | 0.063 | 0 | 0.008 | 0 | 0.005 | 0 | 0.01 | 0 | 0.013 | 0 | 0.007 | 0 | 0.001 | 0 | 0.12 | 0 | 0.05 | 0 | 0.169 | 10.582 | 0.474 | 0.562 | 0.355 | 67.695 | 0.663 | 1.342 | 0.294 | 17.439 | 0.369 | 0.128 | 0.103 | 0.15 | 0.106
589 | 2026-02-06 10:05 | General Metals | 9.83 | % | Final | [9 empty] | SS-316 : 1.95 | No Match : *4.24 |  | 0 | 0.06 | 0 | 0.052 | 0 | 0.024 | 0 | 0.021 | 0 | 0.027 | 0 | 40 | 2.048 | 0.053 | 0 | 0.005 | 0 | 0.004 | 0 | 0.008 | 0.018 | 0.015 | 0 | 0.006 | 0 | 0.001 | 0 | 0.072 | 0.051 | 0.035 | 0 | 0.161 | 9.715 | 0.392 | 0.512 | 0.3 | 70.024 | 0.561 | 0.999 | 0.239 | 16.447 | 0.305 | 0.185 | 0.09 | 0 | 0.079
590 | 2026-02-06 10:05 | General Metals | 4.98 | % | Final | [9 empty] | SS-316 : 0.57 | No Match : *4.04 |  | 0 | 0.058 | 0 | 0.075 | 0 | 0.034 | 0 | 0.026 | 0 | 0.05 | 0 | 40 | 2.018 | 0.076 | 0 | 0.007 | 0 | 0.007 | 0 | 0.005 | 0 | 0.027 | 0 | 0.013 | 0 | 0.001 | 0 | 0.083 | 0 | 0.065 | 0.195 | 0.151 | 10.262 | 0.564 | 0 | 0.583 | 70.156 | 0.833 | 1.031 | 0.335 | 16.336 | 0.433 | 0 | 0.193 | 0 | 0.19
591 | 2026-02-06 10:06 | General Metals | 2.7 | % | Final | [9 empty] | SS-316 : 0.50 | No Match : *3.23 |  | 0 | 0.116 | 0 | 0.091 | 0 | 0.071 | 0 | 0.054 | 0 | 0.075 | 0 | 40 | 2.242 | 0.149 | 0 | 0.014 | 0 | 0.017 | 0 | 0.027 | 0 | 0.087 | 0 | 0.007 | 0 | 0.001 | 0 | 0.253 | 0 | 0.144 | 0 | 0.223 | 10.455 | 1.052 | 0.955 | 0.807 | 68.531 | 1.474 | 0.858 | 0.625 | 16.323 | 0.808 | 0.314 | 0.282 | 0.321 | 0.296
592 | 2026-02-06 10:06 | General Metals | 4.09 | % | Final | [9 empty] | SS-316 : 1.11 | No Match : *3.42 |  | 0 | 0.066 | 0 | 0.055 | 0 | 0.04 | 0 | 0.033 | 0 | 0.06 | 0 | 40 | 1.964 | 0.084 | 0 | 0.008 | 0 | 0.004 | 0 | 0.022 | 0 | 0.019 | 0 | 0.009 | 0 | 0.001 | 0 | 0.217 | 0 | 0.08 | 0 | 0.27 | 10.611 | 0.656 | 0 | 0.585 | 68.096 | 0.958 | 1.059 | 0.398 | 17.913 | 0.518 | 0.153 | 0.148 | 0.203 | 0.157
593 | 2026-02-06 10:06 | General Metals | 2.67 | % | Final | [9 empty] | SS-316 : *3.85 | No Match : *4.79 |  | 0 | 0.176 | 0 | 0.126 | 0 | 0.089 | 0 | 0.056 | 0 | 0.078 | 0 | 40 | 2.152 | 0.164 | 0 | 0.025 | 0 | 0.016 | 0 | 0.002 | 0 | 0.026 | 0 | 0.039 | 0 | 0.065 | 0 | 0.001 | 0 | 0.115 | 0 | 0.383 | 8.508 | 1.031 | 0 | 1.284 | 62.65 | 1.758 | 1.7 | 0.764 | 16.753 | 0.963 | 0 | 0.392 | 8.236 | 0.938
594 | 2026-02-06 10:06 | General Metals | 4.05 | % | Final | [9 empty] | SS-316 : 0.87 | No Match : *3.91 |  | 0 | 0.134 | 0 | 0.082 | 0 | 0.05 | 0 | 0.048 | 0 | 0.089 | 0 | 40 | 2.238 | 0.105 | 0 | 0.009 | 0.019 | 0.012 | 0 | 0.022 | 0 | 0.038 | 0 | 0.023 | 0 | 0.001 | 0 | 0.092 | 0 | 0.08 | 0 | 0.293 | 10.168 | 0.733 | 0 | 0.693 | 69.747 | 1.083 | 0.914 | 0.438 | 16.566 | 0.57 | 0 | 0.264 | 0.347 | 0.21
595 | 2026-02-06 10:07 | General Metals | 7.3 | % | Final | [9 empty] | SS-316 : 0.69 | No Match : *4.15 |  | 0 | 0.047 | 0 | 0.037 | 0 | 0.035 | 0 | 0.025 | 0.036 | 0.03 | 0 | 40 | 2.183 | 0.062 | 0 | 0.008 | 0 | 0.005 | 0 | 0.006 | 0 | 0.011 | 0 | 0.008 | 0 | 0.001 | 0 | 0.063 | 0 | 0.038 | 0.241 | 0.122 | 10.116 | 0.439 | 0.461 | 0.33 | 69.288 | 0.611 | 1.071 | 0.266 | 16.469 | 0.338 | 0.134 | 0.096 | 0 | 0.144
596 | 2026-02-06 10:07 | General Metals | 5.25 | % | Final | [9 empty] | SS-316 : 0.47 | No Match : *3.47 |  | 0 | 0.059 | 0 | 0.068 | 0 | 0.035 | 0 | 0.027 | 0 | 0.051 | 0 | 40 | 2.073 | 0.075 | 0 | 0.01 | 0 | 0.009 | 0 | 0.013 | 0 | 0.016 | 0 | 0.014 | 0 | 0.001 | 0 | 0.1 | 0 | 0.046 | 0.268 | 0.158 | 10.687 | 0.561 | 0.513 | 0.417 | 67.068 | 0.778 | 1.614 | 0.355 | 17.565 | 0.44 | 0.211 | 0.133 | 0 | 0.181
597 | 2026-02-06 10:07 | General Metals | 4.13 | % | Final | [9 empty] | SS-316 : 1.21 | No Match : *3.64 |  | 0 | 0.108 | 0 | 0.07 | 0 | 0.041 | 0 | 0.035 | 0 | 0.073 | 0 | 40 | 1.998 | 0.086 | 0 | 0.012 | 0 | 0.006 | 0 | 0.035 | 0 | 0.034 | 0 | 0.021 | 0 | 0.001 | 0 | 0.121 | 0 | 0.046 | 0.343 | 0.191 | 9.922 | 0.652 | 0 | 0.78 | 70.308 | 1.008 | 0.807 | 0.388 | 16.398 | 0.508 | 0.222 | 0.155 | 0 | 0.117
598 | 2026-02-06 10:08 | General Metals | 3.35 | % | Final | [9 empty] | SS-316 : 1.38 | No Match : *4.09 |  | 0 | 0.077 | 0.077 | 0.066 | 0.074 | 0.049 | 0 | 0.051 | 0.055 | 0.049 | 0 | 40 | 2.023 | 0.098 | 0 | 0.007 | 0 | 0.008 | 0 | 0.026 | 0 | 0.042 | 0 | 0.018 | 0 | 0.001 | 0 | 0.158 | 0 | 0.039 | 0.237 | 0.199 | 9.886 | 0.718 | 0.773 | 0.55 | 69.536 | 1.019 | 1.017 | 0.434 | 16.321 | 0.557 | 0 | 0.217 | 0 | 0.262
599 | 2026-02-06 10:09 | General Metals | 2.43 | % | Final | [9 empty] | SS-316 : 1.38 | No Match : *2.64 |  | 0 | 0.124 | 0 | 0.083 | 0 | 0.073 | 0 | 0.056 | 0 | 0.078 | 0 | 40 | 2.014 | 0.149 | 0 | 0.03 | 0 | 0.008 | 0 | 0.066 | 0 | 0.074 | 0 | 0.015 | 0 | 0.001 | 0 | 0.118 | 0 | 0.05 | 0 | 0.342 | 10.865 | 1.127 | 0 | 1.195 | 70.265 | 1.66 | 1.005 | 0.651 | 15.849 | 0.84 | 0 | 0.467 | 0 | 0.421
600 | 2026-02-06 10:09 | General Metals | 2.17 | % | Final | [9 empty] | SS-316 : 0.55 | No Match : *3.23 |  | 0 | 0.12 | 0 | 0.091 | 0 | 0.072 | 0 | 0.058 | 0 | 0.125 | 0 | 40 | 1.965 | 0.151 | 0 | 0.009 | 0 | 0.006 | 0 | 0.056 | 0 | 0.03 | 0 | 0.008 | 0 | 0.078 | 0 | 0.001 | 0 | 0.112 | 0 | 0.25 | 10.877 | 1.144 | 0 | 0.801 | 69.033 | 1.562 | 1.18 | 0.695 | 16.943 | 0.872 | 0 | 0.132 | 0 | 0.435
601 | 2026-02-06 10:09 | General Metals | 6.38 | % | Final | [9 empty] | SS-316 : 0.94 | No Match : *3.60 |  | 0 | 0.059 | 0 | 0.054 | 0 | 0.034 | 0 | 0.028 | 0 | 0.054 | 0 | 40 | 2.238 | 0.069 | 0 | 0.008 | 0 | 0.008 | 0 | 0.01 | 0 | 0.022 | 0 | 0.007 | 0 | 0.001 | 0 | 0.111 | 0.057 | 0.047 | 0 | 0.161 | 11.102 | 0.506 | 0.573 | 0.374 | 66.625 | 0.696 | 1.545 | 0.316 | 17.725 | 0.391 | 0.133 | 0.109 | 0 | 0.092
602 | 2026-02-06 10:09 | General Metals | 6.18 | % | Final | [9 empty] | SS-316 : 0.29 | No Match : *3.98 |  | 0 | 0.059 | 0 | 0.049 | 0 | 0.03 | 0 | 0.028 | 0.043 | 0.033 | 0 | 40 | 2.181 | 0.068 | 0 | 0.006 | 0 | 0.004 | 0 | 0.012 | 0 | 0.012 | 0 | 0.009 | 0 | 0.001 | 0.119 | 0.107 | 0.073 | 0.051 | 0 | 0.196 | 10.282 | 0.492 | 0 | 0.549 | 69.406 | 0.75 | 1.194 | 0.299 | 16.7 | 0.381 | 0 | 0.133 | 0 | 0.137
603 | 2026-02-06 10:09 | General Metals | 3.84 | % | Final | [9 empty] | SS-316 : 0.86 | No Match : *3.85 |  | 0 | 0.1 | 0 | 0.095 | 0 | 0.043 | 0 | 0.034 | 0 | 0.076 | 0 | 40 | 2.18 | 0.099 | 0 | 0.009 | 0 | 0.007 | 0 | 0.014 | 0 | 0.027 | 0 | 0.011 | 0 | 0.001 | 0 | 0.203 | 0 | 0.053 | 0 | 0.254 | 11.211 | 0.732 | 0 | 0.783 | 69.273 | 1.08 | 0.62 | 0.406 | 16.54 | 0.549 | 0 | 0.249 | 0.174 | 0.165
604 | 2026-02-06 10:10 | General Metals | 5.01 | % | Final | [9 empty] | SS-316 : 1.26 | No Match : *3.42 |  | 0 | 0.066 | 0 | 0.063 | 0 | 0.034 | 0 | 0.027 | 0 | 0.047 | 0 | 40 | 2.128 | 0.074 | 0 | 0.007 | 0 | 0.009 | 0 | 0.014 | 0 | 0.013 | 0 | 0.007 | 0 | 0.038 | 0 | 0.001 | 0 | 0.057 | 0 | 0.143 | 11.181 | 0.557 | 0 | 0.675 | 66.629 | 0.835 | 1.621 | 0.352 | 18.107 | 0.44 | 0.148 | 0.124 | 0.184 | 0.13
605 | 2026-02-06 10:10 | General Metals | 5.49 | % | Final | [9 empty] | SS-316 : 0.58 | No Match : *3.93 |  | 0 | 0.064 | 0 | 0.048 | 0 | 0.036 | 0 | 0.029 | 0 | 0.064 | 0 | 40 | 2.38 | 0.08 | 0 | 0.006 | 0 | 0.008 | 0 | 0.012 | 0 | 0.017 | 0 | 0.007 | 0 | 0.001 | 0 | 0.18 | 0.086 | 0.061 | 0.349 | 0.164 | 11.424 | 0.564 | 0 | 0.421 | 67.551 | 0.763 | 1.695 | 0.347 | 16.337 | 0.416 | 0.177 | 0.124 | 0 | 0.121
606 | 2026-02-06 10:10 | General Metals | 5.25 | % | Final | [9 empty] | SS-316 : 0.00 | No Match : *3.97 |  | 0 | 0.082 | 0 | 0.056 | 0 | 0.04 | 0 | 0.033 | 0 | 0.052 | 0 | 40 | 2.29 | 0.079 | 0 | 0.007 | 0 | 0.01 | 0 | 0.024 | 0.034 | 0.025 | 0 | 0.007 | 0 | 0.001 | 0 | 0.085 | 0 | 0.067 | 0.265 | 0.156 | 11.477 | 0.563 | 0 | 0.469 | 67.68 | 0.776 | 1.453 | 0.339 | 16.674 | 0.42 | 0.125 | 0.117 | 0 | 0.181
607 | 2026-02-06 10:10 | General Metals | 5.66 | % | Final | [9 empty] | SS-304 : *3.41 | SS-316 : *3.56 |  | 0 | 0.051 | 0 | 0.052 | 0 | 0.03 | 0 | 0.022 | 0 | 0.031 | 0 | 40 | 1.447 | 0.053 | 0 | 0.006 | 0 | 0.004 | 0 | 0.011 | 0 | 0.02 | 0 | 0.011 | 0 | 0.001 | 0 | 0.067 | 0.053 | 0.042 | 0.203 | 0.133 | 10.343 | 0.489 | 0 | 0.455 | 68.33 | 0.706 | 1.382 | 0.311 | 18.128 | 0.391 | 0.115 | 0.103 | 0 | 0.081
608 | 2026-02-06 10:10 | General Metals | 2.43 | % | Final | [9 empty] | SS-316 : *2.65 | SS-304 : *2.96 |  | 0 | 0.112 | 0 | 0.12 | 0 | 0.066 | 0 | 0.069 | 0 | 0.097 | 0 | 40 | 1.547 | 0.123 | 0 | 0.013 | 0 | 0.01 | 0 | 0.029 | 0 | 0.073 | 0 | 0.007 | 0 | 0.001 | 0 | 0.216 | 0 | 0.17 | 0 | 0.304 | 10.074 | 1.065 | 0 | 1.164 | 68.155 | 1.636 | 1.872 | 0.704 | 18.351 | 0.872 | 0 | 0.319 | 0 | 0.399
609 | 2026-02-06 10:11 | General Metals | 9.62 | % | Final | [9 empty] | SS-304 : *3.48 | SS-316 : *3.77 |  | 0 | 0.036 | 0 | 0.028 | 0 | 0.028 | 0 | 0.017 | 0 | 0.023 | 0 | 40 | 1.397 | 0.037 | 0 | 0.004 | 0 | 0.003 | 0 | 0.005 | 0 | 0.009 | 0 | 0.009 | 0 | 0.001 | 0 | 0.059 | 0.055 | 0.031 | 0.169 | 0.092 | 10.193 | 0.349 | 0.444 | 0.265 | 67.815 | 0.492 | 1.77 | 0.229 | 18.051 | 0.28 | 0.105 | 0.073 | 0 | 0.085
610 | 2026-02-06 10:11 | General Metals | 7.79 | % | Final | [9 empty] | SS-304 : *3.42 | No Match : *3.98 |  | 0 | 0.045 | 0 | 0.049 | 0 | 0.027 | 0 | 0.023 | 0 | 0.046 | 0 | 40 | 1.45 | 0.049 | 0 | 0.005 | 0 | 0.005 | 0 | 0.01 | 0 | 0.012 | 0 | 0.006 | 0 | 0.001 | 0 | 0.076 | 0 | 0.053 | 0.184 | 0.119 | 10.623 | 0.452 | 0 | 0.543 | 67.962 | 0.691 | 1.498 | 0.282 | 18.281 | 0.362 | 0 | 0.126 | 0 | 0.142
611 | 2026-02-06 10:12 | General Metals | 8.2 | % | Final | [9 empty] | SS-304 : *3.42 | SS-316 : *3.71 |  | 0 | 0.042 | 0 | 0.039 | 0 | 0.023 | 0 | 0.018 | 0 | 0.04 | 0 | 40 | 1.468 | 0.043 | 0 | 0.005 | 0 | 0.003 | 0 | 0.011 | 0 | 0.013 | 0 | 0.004 | 0 | 0.001 | 0 | 0.047 | 0 | 0.045 | 0.246 | 0.109 | 10.263 | 0.393 | 0.321 | 0.296 | 67.838 | 0.554 | 1.699 | 0.255 | 18.049 | 0.315 | 0.115 | 0.083 | 0 | 0.122
612 | 2026-02-06 10:12 | General Metals | 8.24 | % | Final | [9 empty] | SS-304 : *3.41 | No Match : *4.19 |  | 0 | 0.054 | 0 | 0.03 | 0 | 0.024 | 0 | 0.019 | 0.034 | 0.025 | 0 | 40 | 1.32 | 0.039 | 0 | 0.006 | 0 | 0.003 | 0 | 0.007 | 0 | 0.006 | 0 | 0.005 | 0 | 0.001 | 0 | 0.098 | 0.032 | 0.031 | 0.247 | 0.105 | 9.88 | 0.377 | 0 | 0.283 | 68.459 | 0.538 | 1.565 | 0.247 | 18.321 | 0.308 | 0.139 | 0.083 | 0 | 0.078
613 | 2026-02-06 10:13 | General Metals | 6.45 | % | Final | [9 empty] | SS-316 : 0.29 | No Match : *4.29 |  | 0 | 0.051 | 0 | 0.042 | 0 | 0.029 | 0 | 0.023 | 0 | 0.051 | 0 | 40 | 2.104 | 0.063 | 0 | 0.005 | 0 | 0.004 | 0 | 0.008 | 0 | 0.021 | 0 | 0.006 | 0 | 0.001 | 0 | 0.072 | 0 | 0.051 | 0.168 | 0.122 | 10.04 | 0.461 | 0 | 0.506 | 70.188 | 0.689 | 1.175 | 0.282 | 16.204 | 0.354 | 0 | 0.131 | 0.119 | 0.099
614 | 2026-02-06 10:13 | General Metals | 5.25 | % | Final | [9 empty] | SS-316 : 1.37 | No Match : *4.30 |  | 0 | 0.064 | 0 | 0.043 | 0 | 0.049 | 0 | 0.034 | 0 | 0.044 | 0 | 40 | 2.217 | 0.077 | 0 | 0.012 | 0 | 0.007 | 0 | 0.017 | 0 | 0.016 | 0 | 0.007 | 0 | 0.001 | 0 | 0.076 | 0.057 | 0.047 | 0 | 0.205 | 10.425 | 0.547 | 0.722 | 0.413 | 68.821 | 0.765 | 1.068 | 0.329 | 16.525 | 0.417 | 0.164 | 0.122 | 0 | 0.144
615 | 2026-02-06 10:13 | General Metals | 2.64 | % | Final | [9 empty] | SS-317 : *1.49 | No Match : *2.05 |  | 0 | 0.284 | 0 | 0.29 | 0 | 0.17 | 0 | 0.143 | 0 | 0.233 | 0 | 40 | 3.154 | 0.334 | 0 | 0.016 | 0 | 0.017 | 0 | 0.143 | 0 | 0.019 | 0 | 0.05 | 0 | 0.001 | 0 | 0.491 | 0 | 0.257 | 0 | 0.899 | 11.325 | 1.97 | 0 | 1.365 | 67.667 | 2.699 | 1.821 | 1.242 | 16.031 | 1.426 | 0 | 0.328 | 0 | 0.317
616 | 2026-02-06 10:13 | General Metals | 2.66 | % | Final | [9 empty] | SS-317 : 1.50 | No Match : *1.66 |  | 0 | 0.314 | 0 | 0.382 | 0 | 0.179 | 0 | 0.17 | 0 | 0.236 | 0 | 40 | 3.3 | 0.373 | 0 | 0.052 | 0 | 0.05 | 0 | 0.199 | 0 | 0.088 | 0 | 0.05 | 0 | 0.001 | 0 | 0.811 | 0 | 0.169 | 0 | 0.6 | 11.266 | 2.036 | 0 | 2.103 | 67.823 | 3.185 | 0 | 1.806 | 17.609 | 1.553 | 0 | 0.336 | 0 | 0.777
617 | 2026-02-06 10:14 | General Metals | 2.67 | % | Final | [9 empty] | SS-316 : 2.12 | No Match : *2.79 |  | 0 | 0.116 | 0 | 0.082 | 0 | 0.079 | 0 | 0.051 | 0 | 0.069 | 0 | 40 | 2.118 | 0.144 | 0 | 0.016 | 0 | 0.011 | 0 | 0.029 | 0 | 0.005 | 0 | 0.013 | 0 | 0.001 | 0 | 0.017 | 0 | 0.05 | 0 | 0.338 | 9.618 | 1.025 | 0 | 1.066 | 71.726 | 1.545 | 0.859 | 0.615 | 15.677 | 0.787 | 0 | 0.353 | 0 | 0.313
618 | 2026-02-06 10:14 | General Metals | 10.12 | % | Final | [9 empty] | SS-316 : *2.51 | No Match : *4.73 |  | 0 | 0.041 | 0 | 0.042 | 0 | 0.024 | 0 | 0.019 | 0.034 | 0.026 | 0 | 40 | 2.083 | 0.052 | 0 | 0.005 | 0 | 0.007 | 0 | 0.011 | 0 | 0.012 | 0 | 0.005 | 0 | 0.001 | 0 | 0.056 | 0 | 0.036 | 0.211 | 0.104 | 9.585 | 0.379 | 0.661 | 0.293 | 70.146 | 0.535 | 1.044 | 0.232 | 16.021 | 0.294 | 0.214 | 0.091 | 0 | 0.107
619 | 2026-02-06 10:14 | General Metals | 2.41 | % | Final | [9 empty] | SS-316 : 0.69 | No Match : *3.34 |  | 0 | 0.127 | 0 | 0.101 | 0 | 0.069 | 0 | 0.079 | 0 | 0.121 | 0 | 40 | 1.937 | 0.15 | 0 | 0.016 | 0 | 0.012 | 0 | 0.035 | 0 | 0.083 | 0 | 0.045 | 0 | 0.001 | 0 | 0.295 | 0 | 0.143 | 0 | 0.313 | 10.013 | 1.134 | 0 | 0.826 | 71.446 | 1.723 | 0 | 0.976 | 16.142 | 0.874 | 0 | 0.407 | 0.462 | 0.356
620 | 2026-02-06 10:15 | General Metals | 4.05 | % | Final | [9 empty] | SS-316 : 1.35 | No Match : *3.99 |  | 0 | 0.078 | 0 | 0.09 | 0 | 0.069 | 0 | 0.037 | 0 | 0.076 | 0 | 40 | 2.168 | 0.099 | 0 | 0.009 | 0 | 0.007 | 0 | 0.015 | 0 | 0.045 | 0 | 0.009 | 0 | 0.05 | 0 | 0.001 | 0.073 | 0.067 | 0.298 | 0.201 | 9.793 | 0.702 | 0 | 0.698 | 69.288 | 1.037 | 1.513 | 0.453 | 16.273 | 0.551 | 0.216 | 0.175 | 0.377 | 0.21
621 | 2026-02-06 10:15 | General Metals | 5.01 | % | Final | [9 empty] | SS-316 : 0.44 | No Match : *4.04 |  | 0 | 0.071 | 0 | 0.049 | 0 | 0.045 | 0 | 0.031 | 0.045 | 0.04 | 0 | 40 | 2.201 | 0.08 | 0 | 0.007 | 0 | 0.007 | 0 | 0.01 | 0 | 0.018 | 0 | 0.01 | 0 | 0.001 | 0 | 0.125 | 0 | 0.059 | 0.211 | 0.157 | 10.25 | 0.578 | 0 | 0.686 | 69.608 | 0.878 | 1.169 | 0.351 | 16.303 | 0.443 | 0 | 0.137 | 0.212 | 0.142
622 | 2026-02-06 10:15 | General Metals | 3.81 | % | Final | [9 empty] | SS-316 : 0.75 | No Match : *4.01 |  | 0 | 0.079 | 0 | 0.065 | 0 | 0.048 | 0 | 0.038 | 0 | 0.049 | 0 | 40 | 2.096 | 0.097 | 0 | 0.01 | 0 | 0.007 | 0 | 0.015 | 0 | 0.044 | 0 | 0.012 | 0 | 0.001 | 0 | 0.093 | 0 | 0.053 | 0 | 0.32 | 11.042 | 0.739 | 0 | 0.86 | 68.502 | 1.117 | 1.575 | 0.454 | 16.513 | 0.556 | 0 | 0.231 | 0.269 | 0.19
623 | 2026-02-06 10:15 | General Metals | 7.09 | % | Final | [9 empty] | SS-316 : 1.72 | No Match : *4.24 |  | 0 | 0.048 | 0 | 0.038 | 0 | 0.028 | 0 | 0.026 | 0 | 0.036 | 0 | 40 | 2.034 | 0.06 | 0 | 0.01 | 0 | 0.006 | 0 | 0.016 | 0 | 0.017 | 0 | 0.008 | 0 | 0.001 | 0 | 0.125 | 0.08 | 0.047 | 0.431 | 0.133 | 9.867 | 0.437 | 0.525 | 0.329 | 69.618 | 0.613 | 1.227 | 0.267 | 16.216 | 0.336 | 0 | 0.113 | 0 | 0.145
624 | 2026-02-06 10:16 | General Metals | 9.04 | % | Final | [9 empty] | SS-316 : *1.86 | No Match : *4.38 |  | 0 | 0.04 | 0 | 0.038 | 0 | 0.023 | 0 | 0.023 | 0.037 | 0.025 | 0 | 40 | 1.977 | 0.049 | 0 | 0.008 | 0 | 0.004 | 0 | 0.007 | 0 | 0.008 | 0 | 0.008 | 0 | 0.001 | 0 | 0.067 | 0.063 | 0.037 | 0.586 | 0.121 | 9.217 | 0.365 | 0.295 | 0.282 | 70.158 | 0.521 | 1.452 | 0.236 | 16.107 | 0.286 | 0.108 | 0.078 | 0 | 0.095
625 | 2026-02-06 10:16 | General Metals | 11.73 | % | Final | [9 empty] | SS-316 : *2.02 | No Match : *4.39 |  | 0 | 0.058 | 0.029 | 0.028 | 0 | 0.02 | 0 | 0.019 | 0.022 | 0.021 | 0 | 40 | 1.987 | 0.042 | 0 | 0.004 | 0 | 0.004 | 0 | 0.006 | 0 | 0.008 | 0 | 0.004 | 0 | 0.001 | 0 | 0.09 | 0 | 0.029 | 0.426 | 0.097 | 9.585 | 0.318 | 0.231 | 0.241 | 70.026 | 0.453 | 1.345 | 0.201 | 16.212 | 0.248 | 0.072 | 0.064 | 0.063 | 0.062
626 | 2026-02-06 10:17 | General Metals | 9.65 | % | Final | [9 empty] | SS-316 : *2.07 | No Match : *4.10 |  | 0 | 0.047 | 0 | 0.036 | 0 | 0.032 | 0 | 0.018 | 0.031 | 0.024 | 0 | 40 | 1.92 | 0.047 | 0 | 0.008 | 0 | 0.005 | 0 | 0.006 | 0 | 0.016 | 0 | 0.011 | 0 | 0.001 | 0 | 0.083 | 0.052 | 0.034 | 0.451 | 0.111 | 9.581 | 0.358 | 0.266 | 0.272 | 69.925 | 0.509 | 1.428 | 0.228 | 16.268 | 0.279 | 0.078 | 0.072 | 0 | 0.08
627 | 2026-02-06 10:17 | General Metals | 6.43 | % | Final | [9 empty] | SS-316 : *1.77 | No Match : *3.98 |  | 0 | 0.052 | 0 | 0.048 | 0 | 0.032 | 0 | 0.028 | 0.032 | 0.032 | 0 | 40 | 2.022 | 0.063 | 0 | 0.009 | 0 | 0.004 | 0 | 0.017 | 0 | 0.022 | 0 | 0.017 | 0 | 0.001 | 0 | 0.081 | 0.059 | 0.045 | 0.468 | 0.144 | 9.083 | 0.461 | 0 | 0.584 | 70.473 | 0.738 | 1.148 | 0.292 | 16.712 | 0.372 | 0 | 0.102 | 0 | 0.135
628 | 2026-02-06 10:17 | General Metals | 5.48 | % | Final | [9 empty] | SS-316 : 1.24 | No Match : *4.19 |  | 0 | 0.07 | 0 | 0.05 | 0 | 0.038 | 0 | 0.033 | 0 | 0.057 | 0 | 40 | 2.14 | 0.08 | 0 | 0.008 | 0 | 0.009 | 0.027 | 0.023 | 0 | 0.041 | 0 | 0.013 | 0 | 0.001 | 0 | 0.138 | 0 | 0.054 | 0.273 | 0.166 | 10.193 | 0.582 | 0.582 | 0.439 | 69.454 | 0.809 | 1.017 | 0.349 | 15.947 | 0.441 | 0.219 | 0.14 | 0.148 | 0.132
629 | 2026-02-06 10:18 | General Metals | 7.79 | % | Final | [9 empty] | SS-316 : 2.06 | No Match : *4.46 |  | 0 | 0.047 | 0 | 0.046 | 0 | 0.029 | 0 | 0.022 | 0 | 0.037 | 0 | 40 | 2.019 | 0.06 | 0.008 | 0.007 | 0 | 0.005 | 0.02 | 0.016 | 0 | 0.028 | 0 | 0.011 | 0 | 0.001 | 0 | 0.133 | 0 | 0.039 | 0.41 | 0.135 | 9.64 | 0.444 | 0.559 | 0.342 | 68.965 | 0.637 | 1.603 | 0.288 | 16.64 | 0.35 | 0 | 0.12 | 0.133 | 0.099
630 | 2026-02-06 10:18 | General Metals | 2.67 | % | Final | [9 empty] | SS-316 : 0.28 | No Match : *2.65 |  | 0 | 0.163 | 0 | 0.092 | 0 | 0.129 | 0 | 0.071 | 0 | 0.111 | 0 | 40 | 2.226 | 0.167 | 0 | 0.015 | 0 | 0.015 | 0 | 0.003 | 0 | 0.089 | 0 | 0.005 | 0 | 0.001 | 0 | 0.145 | 0 | 0.152 | 0.414 | 0.35 | 10.501 | 1.165 | 0 | 1.376 | 69.42 | 1.777 | 0.98 | 0.683 | 16.457 | 0.894 | 0 | 0.36 | 0 | 0.476
631 | 2026-02-06 10:18 | General Metals | 4.75 | % | Final | [9 empty] | SS-316 : 0.54 | No Match : *3.60 |  | 0 | 0.081 | 0 | 0.061 | 0 | 0.037 | 0 | 0.027 | 0 | 0.064 | 0 | 40 | 2.074 | 0.079 | 0 | 0.008 | 0 | 0.009 | 0 | 0.025 | 0 | 0.031 | 0 | 0.012 | 0 | 0.034 | 0 | 0.001 | 0.051 | 0.05 | 0.288 | 0.168 | 10.444 | 0.585 | 0.417 | 0.438 | 67.577 | 0.817 | 1.371 | 0.368 | 17.314 | 0.461 | 0.156 | 0.136 | 0.307 | 0.162
632 | 2026-02-06 10:19 | General Metals | 5.27 | % | Final | [9 empty] | SS-316 : 0.89 | No Match : *4.20 |  | 0 | 0.057 | 0 | 0.056 | 0 | 0.045 | 0 | 0.035 | 0.046 | 0.036 | 0 | 40 | 2.109 | 0.073 | 0 | 0.012 | 0 | 0.005 | 0 | 0.01 | 0 | 0.014 | 0 | 0.009 | 0 | 0.001 | 0 | 0.096 | 0 | 0.08 | 0.475 | 0.168 | 10.529 | 0.54 | 0.419 | 0.401 | 68.999 | 0.748 | 0.763 | 0.315 | 16.513 | 0.41 | 0 | 0.103 | 0.147 | 0.12
633 | 2026-02-06 10:20 | General Metals | 4.06 | % | Final | [9 empty] | SS-316 : 0.38 | No Match : *3.95 |  | 0 | 0.098 | 0.076 | 0.071 | 0 | 0.052 | 0 | 0.051 | 0.067 | 0.054 | 0 | 40 | 2.226 | 0.108 | 0 | 0.015 | 0 | 0.007 | 0 | 0.049 | 0 | 0.025 | 0 | 0.019 | 0 | 0.001 | 0 | 0.273 | 0.111 | 0.094 | 0.646 | 0.253 | 10.503 | 0.772 | 0 | 0.873 | 69.317 | 1.165 | 0.406 | 0.426 | 16.647 | 0.591 | 0 | 0.141 | 0 | 0.26
634 | 2026-02-06 10:20 | General Metals | 5.3 | % | Final | [9 empty] | SS-316 : 0.12 | No Match : *3.53 |  | 0 | 0.069 | 0 | 0.056 | 0 | 0.037 | 0 | 0.04 | 0 | 0.061 | 0 | 40 | 2.205 | 0.078 | 0 | 0.006 | 0 | 0.009 | 0 | 0.025 | 0 | 0.018 | 0 | 0.011 | 0 | 0.001 | 0 | 0.216 | 0.43 | 0.111 | 0.206 | 0.153 | 10.778 | 0.57 | 0 | 0.637 | 67.144 | 0.857 | 1.651 | 0.358 | 17.401 | 0.446 | 0 | 0.164 | 0.183 | 0.133
635 | 2026-02-06 10:20 | General Metals | 3.84 | % | Final | [9 empty] | SS-316 : 0.29 | No Match : *3.53 |  | 0 | 0.075 | 0 | 0.068 | 0 | 0.048 | 0 | 0.036 | 0.058 | 0.049 | 0 | 40 | 2.151 | 0.097 | 0 | 0.01 | 0 | 0.012 | 0 | 0.011 | 0 | 0.031 | 0 | 0.017 | 0 | 0.001 | 0 | 0.084 | 0 | 0.093 | 0.438 | 0.218 | 11.748 | 0.722 | 0.556 | 0.519 | 66.691 | 0.972 | 1.075 | 0.42 | 17.282 | 0.544 | 0 | 0.212 | 0 | 0.231
636 | 2026-02-06 10:21 | General Metals | 4.98 | % | Final | [9 empty] | SS-316 : 0.81 | No Match : *4.13 |  | 0 | 0.091 | 0 | 0.05 | 0 | 0.047 | 0 | 0.03 | 0 | 0.052 | 0 | 40 | 2.062 | 0.079 | 0 | 0.007 | 0 | 0.006 | 0 | 0.025 | 0 | 0.02 | 0 | 0.013 | 0 | 0.001 | 0 | 0.083 | 0 | 0.038 | 0 | 0.215 | 10.274 | 0.585 | 0.634 | 0.441 | 69.928 | 0.816 | 0.769 | 0.34 | 16.166 | 0.441 | 0 | 0.131 | 0.166 | 0.135
637 | 2026-02-06 10:21 | General Metals | 2.69 | % | Final | [9 empty] | SS-316 : 0.13 | No Match : *2.68 |  | 0 | 0.135 | 0 | 0.094 | 0 | 0.102 | 0 | 0.053 | 0 | 0.07 | 0 | 40 | 2.222 | 0.149 | 0 | 0.018 | 0 | 0.013 | 0 | 0.003 | 0 | 0.097 | 0 | 0.015 | 0 | 0.001 | 0 | 0.155 | 0 | 0.072 | 0 | 0.412 | 10.026 | 1.057 | 0 | 0.897 | 71.056 | 1.528 | 0.593 | 0.617 | 16.102 | 0.808 | 0 | 0.385 | 0 | 0.131
638 | 2026-02-06 10:22 | General Metals | 3.55 | % | Final | [9 empty] | SS-316 : 1.99 | No Match : *3.82 |  | 0 | 0.121 | 0 | 0.144 | 0 | 0.095 | 0 | 0.062 | 0 | 0.092 | 0 | 40 | 2.592 | 0.134 | 0 | 0.016 | 0 | 0.022 | 0 | 0.041 | 0 | 0.052 | 0 | 0.019 | 0 | 0.001 | 0 | 0.216 | 0.217 | 0.131 | 0.299 | 0.257 | 10.128 | 0.857 | 1.43 | 0.671 | 66.73 | 1.209 | 1.946 | 0.558 | 16.657 | 0.664 | 0 | 0.208 | 0 | 0.206
639 | 2026-02-06 10:22 | General Metals | 6.21 | % | Final | [9 empty] | SS-316 : *2.89 | No Match : *4.66 |  | 0 | 0.054 | 0 | 0.051 | 0 | 0.032 | 0 | 0.024 | 0.048 | 0.035 | 0 | 40 | 2.266 | 0.073 | 0 | 0.009 | 0 | 0.004 | 0 | 0.01 | 0 | 0.028 | 0 | 0.008 | 0 | 0.001 | 0 | 0.137 | 0.061 | 0.048 | 0.193 | 0.134 | 10.628 | 0.504 | 0.431 | 0.365 | 68.037 | 0.694 | 1.111 | 0.299 | 15.882 | 0.381 | 0 | 0.116 | 1.341 | 0.232
640 | 2026-02-06 10:22 | General Metals | 7.29 | % | Final | [9 empty] | SS-316 : *3.32 | No Match : *5.05 |  | 0 | 0.056 | 0 | 0.043 | 0 | 0.029 | 0 | 0.023 | 0 | 0.031 | 0 | 40 | 2.228 | 0.063 | 0 | 0.006 | 0 | 0.004 | 0 | 0.008 | 0 | 0.01 | 0 | 0.006 | 0 | 0.001 | 0 | 0.084 | 0.057 | 0.04 | 0.179 | 0.115 | 10.121 | 0.433 | 0.535 | 0.323 | 68.77 | 0.604 | 1.295 | 0.266 | 15.723 | 0.332 | 0 | 0.126 | 1.091 | 0.188
641 | 2026-02-06 10:23 | General Metals | 5.5 | % | Final | [9 empty] | SS-316 : 1.00 | No Match : *4.19 |  | 0 | 0.056 | 0 | 0.054 | 0 | 0.036 | 0 | 0.029 | 0.052 | 0.036 | 0 | 40 | 2.167 | 0.073 | 0 | 0.007 | 0 | 0.009 | 0 | 0.009 | 0 | 0.019 | 0 | 0.009 | 0 | 0.001 | 0 | 0.12 | 0 | 0.039 | 0.219 | 0.144 | 10.142 | 0.523 | 0.606 | 0.395 | 69.359 | 0.726 | 0.834 | 0.309 | 16.248 | 0.399 | 0 | 0.096 | 0.371 | 0.154
642 | 2026-02-06 10:23 | General Metals | 2.42 | % | Final | [9 empty] | SS-316 : 0.90 | No Match : *3.14 |  | 0 | 0.129 | 0 | 0.105 | 0 | 0.077 | 0 | 0.06 | 0 | 0.093 | 0 | 40 | 2.254 | 0.165 | 0 | 0.016 | 0 | 0.021 | 0 | 0.058 | 0 | 0.053 | 0 | 0.017 | 0 | 0.001 | 0 | 0.186 | 0.153 | 0.147 | 0 | 0.432 | 11.301 | 1.19 | 0 | 0.847 | 67.869 | 1.631 | 1.18 | 0.719 | 16.884 | 0.897 | 0 | 0.3 | 0.358 | 0.339
643 | 2026-02-06 10:23 | General Metals | 2.4 | % | Final | [9 empty] | SS-316 : 1.24 | No Match : *3.08 |  | 0 | 0.124 | 0 | 0.093 | 0 | 0.093 | 0 | 0.05 | 0 | 0.085 | 0 | 40 | 2.099 | 0.161 | 0 | 0.024 | 0 | 0.015 | 0 | 0.022 | 0 | 0.03 | 0 | 0.025 | 0 | 0.001 | 0 | 0.284 | 0.354 | 0.208 | 0 | 0.31 | 10.931 | 1.178 | 0 | 1.231 | 67.821 | 1.731 | 1.98 | 0.752 | 16.812 | 0.897 | 0 | 0.237 | 0 | 0.485
644 | 2026-02-06 10:23 | General Metals | 4.14 | % | Final | [9 empty] | SS-316 : 0.58 | No Match : *4.02 |  | 0 | 0.081 | 0 | 0.069 | 0 | 0.044 | 0 | 0.035 | 0.055 | 0.049 | 0 | 40 | 2.066 | 0.092 | 0 | 0.017 | 0 | 0.015 | 0 | 0.026 | 0.033 | 0.031 | 0 | 0.011 | 0 | 0.001 | 0 | 0.231 | 0 | 0.068 | 0.545 | 0.22 | 10.476 | 0.686 | 0.599 | 0.512 | 67.743 | 0.961 | 1.599 | 0.432 | 16.61 | 0.525 | 0 | 0.114 | 0.274 | 0.181
645 | 2026-02-06 10:24 | General Metals | 0.81 | % | Final | [9 empty] | SS-316 : 1.99 | No Match : *2.01 |  | 0 | 0.21 | 0 | 0.277 | 0 | 0.154 | 0 | 0.091 | 0 | 0.138 | 0 | 40 | 2.181 | 0.285 | 0 | 0.024 | 0 | 0.003 | 0 | 0.002 | 0 | 0.017 | 0 | 0.063 | 0 | 0.001 | 0 | 0.335 | 0 | 0.429 | 0 | 0.666 | 12.03 | 2.096 | 0 | 1.488 | 66.881 | 2.908 | 0 | 1.303 | 18.906 | 1.644 | 0 | 0.773 | 0 | 0.552
646 | 2026-02-06 10:24 | General Metals | 2.68 | % | Final | [9 empty] | SS-316 : 0.87 | No Match : *3.30 |  | 0 | 0.157 | 0 | 0.113 | 0 | 0.074 | 0 | 0.071 | 0 | 0.103 | 0 | 40 | 2.263 | 0.159 | 0 | 0.015 | 0 | 0.013 | 0 | 0.071 | 0 | 0.027 | 0 | 0.035 | 0 | 0.001 | 0 | 0.138 | 0 | 0.167 | 0 | 0.324 | 10.22 | 1.099 | 1.135 | 0.855 | 68.405 | 1.552 | 1.331 | 0.683 | 16.178 | 0.842 | 0 | 0.293 | 0.466 | 0.349
647 | 2026-02-06 10:24 | General Metals | 2.4 | % | Final | [9 empty] | SS-316 : 0.71 | No Match : *2.91 |  | 0 | 0.15 | 0 | 0.13 | 0 | 0.086 | 0 | 0.068 | 0 | 0.088 | 0 | 40 | 2.199 | 0.167 | 0 | 0.015 | 0 | 0.007 | 0 | 0.103 | 0 | 0.105 | 0 | 0.018 | 0 | 0.064 | 0 | 0.001 | 0 | 0.055 | 0 | 0.454 | 11.094 | 1.222 | 0 | 1.286 | 69.399 | 1.787 | 1.149 | 0.723 | 16.157 | 0.906 | 0 | 0.357 | 0 | 0.282
648 | 2026-02-06 10:24 | General Metals | 5.49 | % | Final | [9 empty] | SS-317 : *2.45 | SS-316 : *2.70 |  | 0 | 0.157 | 0 | 0.14 | 0 | 0.075 | 0 | 0.06 | 0 | 0.122 | 0 | 40 | 3.188 | 0.14 | 0 | 0.013 | 0 | 0.012 | 0 | 0.021 | 0 | 0.056 | 0 | 0.02 | 0 | 0.001 | 0 | 0.384 | 0.112 | 0.106 | 0 | 0.285 | 11.106 | 0.805 | 0.906 | 0.579 | 65.702 | 1.119 | 2.15 | 0.506 | 16.609 | 0.602 | 0 | 0.213 | 0.223 | 0.205
649 | 2026-02-06 10:25 | General Metals | 5.25 | % | Final | [9 empty] | SS-317 : *1.89 | SS-316 : *2.20 |  | 0 | 0.156 | 0 | 0.123 | 0 | 0.059 | 0 | 0.046 | 0.089 | 0.062 | 0 | 40 | 2.954 | 0.119 | 0 | 0.011 | 0 | 0.011 | 0 | 0.029 | 0 | 0.045 | 0 | 0.015 | 0 | 0.001 | 0 | 0.17 | 0.156 | 0.093 | 0 | 0.245 | 11.122 | 0.718 | 0.735 | 0.522 | 66.535 | 0.983 | 1.466 | 0.435 | 16.942 | 0.543 | 0 | 0.178 | 0 | 0.18
650 | 2026-02-06 10:25 | General Metals | 4.09 | % | Final | [9 empty] | SS-316 : 1.22 | No Match : *1.70 |  | 0 | 0.159 | 0 | 0.094 | 0 | 0.086 | 0 | 0.06 | 0 | 0.11 | 0 | 40 | 2.819 | 0.144 | 0 | 0.013 | 0 | 0.015 | 0 | 0.038 | 0 | 0.032 | 0 | 0.03 | 0 | 0.001 | 0 | 0.244 | 0.208 | 0.132 | 0 | 0.286 | 11.165 | 0.889 | 0.826 | 0.652 | 65.779 | 1.224 | 1.596 | 0.549 | 17.26 | 0.682 | 0.346 | 0.238 | 0 | 0.274
651 | 2026-02-06 10:25 | General Metals | 11.94 | % | Final | [9 empty] | SS-316 : 1.62 | No Match : *4.39 |  | 0 | 0.036 | 0 | 0.027 | 0 | 0.021 | 0 | 0.016 | 0.026 | 0.022 | 0 | 40 | 2.055 | 0.043 | 0 | 0.004 | 0 | 0.004 | 0 | 0.011 | 0 | 0.006 | 0 | 0.004 | 0 | 0.001 | 0 | 0.048 | 0 | 0.029 | 0.116 | 0.082 | 9.819 | 0.318 | 0.285 | 0.241 | 70.366 | 0.443 | 1.015 | 0.194 | 16.123 | 0.244 | 0.194 | 0.073 | 0 | 0.049
652 | 2026-02-06 10:25 | General Metals | 3.62 | % | Final | [9 empty] | SS-316 : 0.43 | No Match : *3.46 |  | 0 | 0.074 | 0 | 0.079 | 0 | 0.044 | 0 | 0.039 | 0 | 0.058 | 0 | 40 | 2.043 | 0.093 | 0 | 0.011 | 0 | 0.005 | 0 | 0.023 | 0 | 0.045 | 0 | 0.025 | 0 | 0.038 | 0 | 0.001 | 0 | 0.078 | 0 | 0.248 | 10.472 | 0.703 | 0 | 0.63 | 70.313 | 1.011 | 0.666 | 0.406 | 16.226 | 0.533 | 0.277 | 0.175 | 0 | 0.16
653 | 2026-02-06 10:26 | General Metals | 3.43 | % | Final | [9 empty] | SS-316 : *2.89 | No Match : *4.93 |  | 0 | 0.1 | 0 | 0.073 | 0 | 0.045 | 0 | 0.033 | 0 | 0.056 | 0 | 40 | 2.074 | 0.102 | 0 | 0.01 | 0 | 0.007 | 0 | 0.03 | 0.04 | 0.037 | 0 | 0.012 | 0 | 0.001 | 0 | 0.18 | 1.027 | 0.216 | 1.305 | 0.3 | 10.079 | 0.735 | 0 | 0.532 | 68.621 | 1.031 | 0.637 | 0.424 | 16.217 | 0.567 | 0 | 0.266 | 0 | 0.247
654 | 2026-02-06 10:26 | General Metals | 8.16 | % | Final | [9 empty] | No Match : *4.45 | No Match : *5.48 |  | 0 | 0.044 | 0 | 0.033 | 0 | 0.026 | 0 | 0.029 | 0 | 0.045 | 0 | 40 | 2.072 | 0.054 | 0 | 0.008 | 0 | 0.004 | 0 | 0.011 | 0 | 0.022 | 0 | 0.007 | 0 | 0.001 | 0 | 0.108 | 1.082 | 0.12 | 1.994 | 0.186 | 9.713 | 0.389 | 0.472 | 0.292 | 67.576 | 0.548 | 0.864 | 0.233 | 16.138 | 0.301 | 0 | 0.099 | 0.088 | 0.081
655 | 2026-02-06 10:27 | General Metals | 3.58 | % | Final | [9 empty] | SS-316 : 0.50 | No Match : *3.89 |  | 0 | 0.084 | 0 | 0.061 | 0 | 0.048 | 0 | 0.035 | 0 | 0.069 | 0 | 40 | 2.162 | 0.102 | 0 | 0.011 | 0 | 0.005 | 0 | 0.037 | 0 | 0.047 | 0 | 0.02 | 0 | 0.001 | 0 | 0.105 | 0.164 | 0.094 | 0.255 | 0.207 | 10.558 | 0.741 | 0 | 0.544 | 69.395 | 1.026 | 0.855 | 0.437 | 16.609 | 0.567 | 0 | 0.238 | 0 | 0.211
656 | 2026-02-06 10:27 | General Metals | 5.26 | % | Final | [9 empty] | SS-316 : 0.03 | No Match : *3.15 |  | 0 | 0.091 | 0 | 0.069 | 0 | 0.053 | 0 | 0.042 | 0 | 0.082 | 0 | 40 | 2.67 | 0.103 | 0 | 0.009 | 0 | 0.007 | 0 | 0.034 | 0 | 0.025 | 0 | 0.023 | 0 | 0.001 | 0 | 0.168 | 0 | 0.08 | 0 | 0.249 | 10.861 | 0.669 | 0 | 0.747 | 67.496 | 0.998 | 1.655 | 0.417 | 17.073 | 0.513 | 0.244 | 0.161 | 0 | 0.173
657 | 2026-02-06 10:27 | General Metals | 5.53 | % | Final | [9 empty] | SS-316 : 1.50 | No Match : *4.21 |  | 0 | 0.082 | 0 | 0.043 | 0 | 0.044 | 0 | 0.036 | 0 | 0.056 | 0 | 40 | 2.163 | 0.073 | 0 | 0.006 | 0 | 0.005 | 0 | 0.016 | 0 | 0.011 | 0 | 0.01 | 0 | 0.001 | 0 | 0.112 | 0.048 | 0.047 | 0.249 | 0.146 | 10.131 | 0.523 | 0.611 | 0.394 | 69.541 | 0.734 | 1.109 | 0.315 | 15.935 | 0.398 | 0 | 0.169 | 0.213 | 0.129
658 | 2026-02-06 10:27 | General Metals | 6.4 | % | Final | [9 empty] | SS-316 : 1.72 | No Match : *4.37 |  | 0 | 0.08 | 0 | 0.045 | 0 | 0.034 | 0 | 0.026 | 0 | 0.056 | 0 | 40 | 2.198 | 0.073 | 0 | 0.006 | 0 | 0.005 | 0 | 0.01 | 0.024 | 0.022 | 0.012 | 0.012 | 0 | 0.04 | 0 | 0.001 | 0.05 | 0.043 | 0.211 | 0.142 | 10.175 | 0.517 | 0.421 | 0.387 | 69.871 | 0.713 | 1.192 | 0.314 | 15.729 | 0.389 | 0.116 | 0.109 | 0 | 0.146
659 | 2026-02-06 10:28 | General Metals | 3.84 | % | Final | [9 empty] | SS-316 : 0.01 | No Match : *3.47 |  | 0 | 0.078 | 0 | 0.091 | 0 | 0.045 | 0 | 0.041 | 0 | 0.08 | 0 | 40 | 2.191 | 0.1 | 0 | 0.012 | 0 | 0.01 | 0 | 0.025 | 0 | 0.029 | 0 | 0.009 | 0 | 0.001 | 0 | 0.125 | 0.094 | 0.076 | 0 | 0.29 | 11.193 | 0.741 | 0 | 0.802 | 67.437 | 1.091 | 1.342 | 0.45 | 17.484 | 0.573 | 0 | 0.251 | 0.259 | 0.188
660 | 2026-02-06 10:28 | General Metals | 8.45 | % | Final | [9 empty] | SS-316 : 0.28 | No Match : *4.62 |  | 0 | 0.048 | 0 | 0.034 | 0 | 0.025 | 0 | 0.02 | 0.03 | 0.027 | 0 | 40 | 2.181 | 0.057 | 0.021 | 0.007 | 0 | 0.004 | 0 | 0.011 | 0 | 0.014 | 0 | 0.012 | 0 | 0.001 | 0 | 0.096 | 0.039 | 0.036 | 0.388 | 0.126 | 12.765 | 0.431 | 0.37 | 0.294 | 66.93 | 0.556 | 1.107 | 0.239 | 16.068 | 0.303 | 0.1 | 0.083 | 0 | 0.132
661 | 2026-02-06 10:29 | General Metals | 6.38 | % | Final | [9 empty] | SS-316 : 0.07 | No Match : *3.97 |  | 0 | 0.062 | 0 | 0.043 | 0 | 0.038 | 0 | 0.025 | 0.047 | 0.035 | 0 | 40 | 2.102 | 0.07 | 0 | 0.006 | 0 | 0.005 | 0 | 0.018 | 0 | 0.011 | 0 | 0.016 | 0 | 0.001 | 0 | 0.073 | 0 | 0.029 | 0 | 0.164 | 10.14 | 0.518 | 0 | 0.635 | 70.731 | 0.803 | 0.913 | 0.305 | 16.065 | 0.396 | 0 | 0.157 | 0 | 0.138
662 | 2026-02-06 10:29 | General Metals | 5.01 | % | Final | [9 empty] | SS-316 : 1.54 | No Match : *4.05 |  | 0 | 0.071 | 0 | 0.052 | 0 | 0.038 | 0 | 0.031 | 0 | 0.055 | 0 | 40 | 2.123 | 0.081 | 0 | 0.008 | 0 | 0.009 | 0 | 0.023 | 0 | 0.022 | 0 | 0.011 | 0 | 0.001 | 0 | 0.173 | 0 | 0.052 | 0 | 0.267 | 11.164 | 0.61 | 0.807 | 0.453 | 65.901 | 0.855 | 1.985 | 0.393 | 17.604 | 0.471 | 0.276 | 0.152 | 0.139 | 0.134
663 | 2026-02-06 10:29 | General Metals | 3.85 | % | Final | [9 empty] | SS-316 : 0.58 | No Match : *4.03 |  | 0 | 0.079 | 0 | 0.081 | 0 | 0.048 | 0 | 0.036 | 0 | 0.062 | 0 | 40 | 2.184 | 0.1 | 0 | 0.012 | 0 | 0.008 | 0 | 0.015 | 0 | 0.053 | 0 | 0.009 | 0 | 0.001 | 0 | 0.151 | 0 | 0.105 | 0.442 | 0.224 | 10.743 | 0.728 | 0.657 | 0.541 | 68.532 | 1.006 | 1.086 | 0.432 | 16.354 | 0.546 | 0 | 0.127 | 0 | 0.188
664 | 2026-02-06 10:29 | General Metals | 4.09 | % | Final | [9 empty] | No Match : *4.84 | No Match : *5.74 |  | 0 | 0.089 | 0 | 0.07 | 0 | 0.054 | 0 | 0.045 | 0 | 0.073 | 0 | 40 | 2.4 | 0.117 | 0.027 | 0.014 | 0 | 0.015 | 0 | 0.018 | 0 | 0.023 | 0 | 0.007 | 0 | 0.001 | 0 | 0.122 | 0.186 | 0.092 | 0 | 0.232 | 8.063 | 0.653 | 0.839 | 0.534 | 60.704 | 1.072 | 1.397 | 0.483 | 15.209 | 0.627 | 0 | 0.355 | 11.173 | 0.689
665 | 2026-02-06 10:30 | General Metals | 3.56 | % | Final | [9 empty] | SS-316 : 0.74 | No Match : *3.86 |  | 0 | 0.082 | 0 | 0.061 | 0 | 0.047 | 0 | 0.036 | 0 | 0.049 | 0 | 40 | 2.181 | 0.104 | 0 | 0.012 | 0 | 0.006 | 0 | 0.013 | 0 | 0.059 | 0 | 0.022 | 0 | 0.001 | 0 | 0.235 | 0.083 | 0.081 | 0.244 | 0.206 | 10.51 | 0.746 | 0 | 0.707 | 69.497 | 1.082 | 0.823 | 0.432 | 16.476 | 0.569 | 0.184 | 0.171 | 0 | 0.269
666 | 2026-02-06 10:30 | General Metals | 4.07 | % | Final | [9 empty] | SS-316 : 0.53 | No Match : *3.58 |  | 0 | 0.092 | 0 | 0.064 | 0 | 0.047 | 0 | 0.039 | 0 | 0.07 | 0 | 40 | 2.144 | 0.1 | 0 | 0.009 | 0 | 0.007 | 0.039 | 0.033 | 0 | 0.052 | 0 | 0.008 | 0 | 0.05 | 0 | 0.001 | 0 | 0.088 | 0.22 | 0.203 | 11.593 | 0.746 | 0 | 0.574 | 66.81 | 1.012 | 1.895 | 0.471 | 17.298 | 0.565 | 0 | 0.245 | 0 | 0.212
667 | 2026-02-06 10:30 | General Metals | 2.43 | % | Final | [9 empty] | SS-316 : 1.11 | No Match : *3.39 |  | 0 | 0.219 | 0 | 0.148 | 0 | 0.08 | 0 | 0.064 | 0 | 0.125 | 0 | 40 | 2.257 | 0.177 | 0 | 0.021 | 0 | 0.002 | 0 | 0.059 | 0 | 0.069 | 0 | 0.018 | 0 | 0.001 | 0 | 0.216 | 0 | 0.147 | 0.49 | 0.383 | 12.094 | 1.254 | 0 | 0.849 | 66.713 | 1.664 | 2.102 | 0.773 | 16.342 | 0.913 | 0 | 0.38 | 0 | 0.545
668 | 2026-02-06 10:30 | General Metals | 2.71 | % | Final | [9 empty] | SS-316 : 0.44 | No Match : *2.92 |  | 0 | 0.149 | 0 | 0.094 | 0 | 0.076 | 0 | 0.057 | 0 | 0.103 | 0 | 40 | 2.36 | 0.164 | 0 | 0.015 | 0 | 0.022 | 0 | 0.071 | 0 | 0.028 | 0 | 0.016 | 0 | 0.001 | 0 | 0.166 | 0 | 0.053 | 0.496 | 0.358 | 11.271 | 1.151 | 0 | 1.301 | 67.905 | 1.684 | 1.206 | 0.684 | 16.365 | 0.862 | 0 | 0.317 | 0.394 | 0.335
669 | 2026-02-06 10:30 | General Metals | 3.85 | % | Final | [9 empty] | SS-316 : 0.85 | No Match : *3.48 |  | 0 | 0.087 | 0 | 0.064 | 0 | 0.049 | 0 | 0.039 | 0 | 0.09 | 0 | 40 | 2.142 | 0.1 | 0 | 0.018 | 0 | 0.016 | 0 | 0.022 | 0 | 0.024 | 0 | 0.018 | 0 | 0.001 | 0 | 0.129 | 0.16 | 0.094 | 0 | 0.336 | 10.645 | 0.736 | 0.692 | 0.555 | 67.387 | 1.039 | 1.719 | 0.47 | 17.253 | 0.57 | 0 | 0.269 | 0 | 0.126
670 | 2026-02-06 10:31 | General Metals | 5.28 | % | Final | [9 empty] | SS-316 : *1.79 | No Match : *3.24 |  | 0 | 0.08 | 0 | 0.071 | 0 | 0.043 | 0 | 0.04 | 0.053 | 0.046 | 0 | 40 | 2.409 | 0.089 | 0 | 0.012 | 0 | 0.011 | 0 | 0.01 | 0.031 | 0.028 | 0 | 0.019 | 0 | 0.001 | 0 | 0.112 | 0.366 | 0.106 | 0.328 | 0.171 | 10.008 | 0.589 | 0 | 0.719 | 70.374 | 0.91 | 1.091 | 0.349 | 15.338 | 0.444 | 0 | 0.172 | 0 | 0.213
671 | 2026-02-06 10:31 | General Metals | 5.03 | % | Final | [9 empty] | SS-316 : 1.25 | No Match : *4.38 |  | 0 | 0.079 | 0 | 0.062 | 0 | 0.046 | 0 | 0.034 | 0 | 0.069 | 0 | 40 | 2.228 | 0.083 | 0 | 0.008 | 0 | 0.006 | 0 | 0.028 | 0 | 0.027 | 0 | 0.011 | 0 | 0.001 | 0 | 0.104 | 0 | 0.08 | 0.212 | 0.164 | 10.46 | 0.593 | 0.737 | 0.447 | 68.957 | 0.822 | 1.115 | 0.356 | 16.012 | 0.446 | 0.135 | 0.129 | 0.142 | 0.133
672 | 2026-02-06 10:31 | General Metals | 4.99 | % | Final | [9 empty] | SS-316 : 1.17 | No Match : *4.26 |  | 0 | 0.067 | 0 | 0.059 | 0 | 0.039 | 0 | 0.031 | 0 | 0.059 | 0 | 40 | 2.179 | 0.081 | 0 | 0.008 | 0 | 0.008 | 0 | 0.014 | 0 | 0.009 | 0 | 0.015 | 0 | 0.001 | 0 | 0.079 | 0 | 0.074 | 0.205 | 0.16 | 10.161 | 0.58 | 0.617 | 0.44 | 69.422 | 0.812 | 1.279 | 0.357 | 15.991 | 0.441 | 0 | 0.19 | 0.144 | 0.131
673 | 2026-02-06 10:32 | General Metals | 4.99 | % | Final | [9 empty] | SS-316 : 2.95 | No Match : *3.52 |  | 0 | 0.121 | 0 | 0.078 | 0 | 0.059 | 0 | 0.046 | 0 | 0.087 | 0 | 40 | 2.883 | 0.118 | 0 | 0.013 | 0 | 0.008 | 0 | 0.049 | 0 | 0.05 | 0 | 0.013 | 0 | 0.001 | 0 | 0.264 | 0.611 | 0.162 | 0 | 0.193 | 10.705 | 0.706 | 0.509 | 0.508 | 67.965 | 0.977 | 1.21 | 0.416 | 15.776 | 0.526 | 0.339 | 0.186 | 0 | 0.231
674 | 2026-02-06 10:32 | General Metals | 0.15 | % | Final | [9 empty] | Ir : 0.00 | Pt : 0.00 |  | 0 | 0.421 | 0 | 0.281 | 0 | 0.262 | 0 | 0.161 | 0 | 0.246 | 99.99 | 0.001 | 0 | 0.02 | 0 | 0.014 | 0 | 0.01 | 0 | 0.006 | 0 | 0.006 | 0 | 0.002 | 0 | 0.001 | 0 | 0.036 | 0 | 0.007 | 0 | 0.033 | 0 | 0.112 | 0 | 1.083 | 0 | 8.447 | 0 | 0.097 | 0 | 0.177 | 0 | 0.26 | 0 | 0.506
675 | 2026-02-06 10:32 | General Metals | 3.57 | % | Final | [9 empty] | SS-316 : 1.25 | No Match : *3.39 |  | 0 | 0.078 | 0 | 0.06 | 0 | 0.045 | 0 | 0.034 | 0 | 0.046 | 0 | 40 | 2.058 | 0.094 | 0 | 0.009 | 0 | 0.008 | 0 | 0.042 | 0 | 0.022 | 0 | 0.019 | 0 | 0.032 | 0 | 0.001 | 0 | 0.033 | 0 | 0.228 | 10.199 | 0.707 | 0 | 0.806 | 71.19 | 1.071 | 0.674 | 0.408 | 15.878 | 0.534 | 0 | 0.213 | 0 | 0.128
676 | 2026-02-06 10:32 | General Metals | 5.26 | % | Final | [9 empty] | SS-316 : 1.66 | No Match : *4.04 |  | 0 | 0.076 | 0 | 0.047 | 0 | 0.037 | 0 | 0.031 | 0 | 0.061 | 0 | 40 | 2.212 | 0.078 | 0 | 0.007 | 0 | 0.005 | 0 | 0.015 | 0 | 0.019 | 0 | 0.019 | 0 | 0.001 | 0 | 0.09 | 0.049 | 0.049 | 0 | 0.241 | 10.439 | 0.565 | 0 | 0.499 | 70.137 | 0.807 | 1.383 | 0.345 | 15.778 | 0.419 | 0 | 0.139 | 0 | 0.117
677 | 2026-02-06 10:33 | General Metals | 3.6 | % | Final | [9 empty] | SS-316 : 0.58 | No Match : *3.48 |  | 0 | 0.073 | 0 | 0.058 | 0 | 0.065 | 0 | 0.032 | 0 | 0.08 | 0 | 40 | 2.117 | 0.099 | 0 | 0.011 | 0 | 0.009 | 0 | 0.024 | 0 | 0.024 | 0 | 0.007 | 0 | 0.001 | 0 | 0.106 | 0 | 0.067 | 0 | 0.306 | 10.353 | 0.724 | 0.699 | 0.552 | 67.924 | 1.034 | 1.248 | 0.451 | 17.658 | 0.573 | 0 | 0.262 | 0 | 0.168
678 | 2026-02-06 10:33 | General Metals | 7.06 | % | Final | [9 empty] | SS-316 : 0.99 | No Match : *4.09 |  | 0 | 0.046 | 0 | 0.037 | 0 | 0.029 | 0 | 0.021 | 0 | 0.045 | 0 | 40 | 2.04 | 0.057 | 0 | 0.009 | 0 | 0.004 | 0 | 0.017 | 0.016 | 0.015 | 0 | 0.006 | 0 | 0.001 | 0.13 | 0.092 | 0 | 0.034 | 0.41 | 0.13 | 9.982 | 0.428 | 0.345 | 0.323 | 69.297 | 0.597 | 1.526 | 0.272 | 16.081 | 0.327 | 0.173 | 0.097 | 0 | 0.082
679 | 2026-02-06 10:33 | General Metals | 8.46 | % | Final | [9 empty] | SS-316 : 1.83 | No Match : *4.23 |  | 0 | 0.046 | 0.039 | 0.034 | 0 | 0.024 | 0 | 0.021 | 0 | 0.039 | 0 | 40 | 2.059 | 0.053 | 0 | 0.006 | 0.004 | 0.004 | 0 | 0.01 | 0 | 0.01 | 0 | 0.005 | 0 | 0.001 | 0 | 0.102 | 0.042 | 0.034 | 0.363 | 0.114 | 9.79 | 0.386 | 0.505 | 0.294 | 69.03 | 0.543 | 1.475 | 0.245 | 16.582 | 0.301 | 0.11 | 0.082 | 0 | 0.118
680 | 2026-02-06 10:33 | General Metals | 8.44 | % | Final | [9 empty] | SS-316 : 0.19 | No Match : *4.08 |  | 0 | 0.046 | 0 | 0.035 | 0 | 0.027 | 0 | 0.021 | 0 | 0.035 | 0 | 40 | 2.035 | 0.057 | 0 | 0.006 | 0 | 0.006 | 0 | 0.019 | 0.021 | 0.017 | 0 | 0.006 | 0 | 0.001 | 0 | 0.134 | 0 | 0.043 | 0.347 | 0.124 | 10.02 | 0.424 | 0 | 0.31 | 70.183 | 0.592 | 1.143 | 0.258 | 16.151 | 0.323 | 0.098 | 0.087 | 0 | 0.121
681 | 2026-02-06 10:34 | General Metals | 2.41 | % | Final | [9 empty] | SS-316 : 0.27 | No Match : *3.15 |  | 0 | 0.158 | 0 | 0.1 | 0 | 0.076 | 0 | 0.062 | 0 | 0.106 | 0 | 40 | 2.164 | 0.165 | 0 | 0.022 | 0 | 0.023 | 0 | 0.037 | 0 | 0.033 | 0 | 0.031 | 0 | 0.001 | 0 | 0.188 | 0 | 0.023 | 0 | 0.54 | 10.658 | 1.203 | 0 | 1.095 | 68.578 | 1.753 | 1.357 | 0.749 | 17.241 | 0.934 | 0 | 0.468 | 0 | 0.265
682 | 2026-02-06 10:34 | General Metals | 5.52 | % | Final | [9 empty] | SS-316 : *2.78 | No Match : *4.69 |  | 0 | 0.057 | 0 | 0.043 | 0 | 0.033 | 0 | 0.026 | 0 | 0.056 | 0 | 40 | 2.232 | 0.076 | 0 | 0.007 | 0 | 0.006 | 0 | 0.018 | 0 | 0.034 | 0 | 0.008 | 0 | 0.001 | 0 | 0.111 | 0.074 | 0.052 | 0.186 | 0.139 | 9.857 | 0.523 | 0.54 | 0.395 | 68.919 | 0.737 | 1.1 | 0.32 | 15.945 | 0.407 | 0.154 | 0.131 | 0.992 | 0.221
683 | 2026-02-06 10:34 | General Metals | 8.72 | % | Final | [9 empty] | SS-316 : *3.16 | No Match : *4.69 |  | 0 | 0.045 | 0.043 | 0.037 | 0 | 0.026 | 0 | 0.025 | 0 | 0.033 | 0 | 40 | 2.186 | 0.06 | 0 | 0.005 | 0.005 | 0.005 | 0 | 0.008 | 0 | 0.018 | 0 | 0.009 | 0 | 0.001 | 0 | 0.107 | 0 | 0.056 | 0.254 | 0.114 | 9.59 | 0.414 | 0.39 | 0.313 | 69.193 | 0.589 | 1.089 | 0.256 | 16.065 | 0.326 | 0.106 | 0.101 | 1.079 | 0.182
684 | 2026-02-06 10:34 | General Metals | 11.04 | % | Final | [9 empty] | No Match : *4.41 | No Match : *5.66 |  | 0 | 0.042 | 0 | 0.032 | 0 | 0.024 | 0 | 0.019 | 0.025 | 0.025 | 0 | 40 | 2.261 | 0.054 | 0 | 0.007 | 0.005 | 0.004 | 0 | 0.016 | 0 | 0.02 | 0 | 0.007 | 0 | 0.001 | 0 | 0.072 | 0.077 | 0.035 | 0.119 | 0.087 | 9.486 | 0.345 | 0.612 | 0.26 | 66.117 | 0.504 | 0.936 | 0.214 | 16.304 | 0.287 | 0 | 0.11 | 4.055 | 0.245
685 | 2026-02-06 10:35 | General Metals | 6.17 | % | Final | [9 empty] | SS-316 : *3.47 | No Match : *5.13 |  | 0 | 0.066 | 0 | 0.046 | 0 | 0.035 | 0 | 0.028 | 0.041 | 0.037 | 0 | 40 | 2.289 | 0.077 | 0 | 0.013 | 0 | 0.006 | 0 | 0.011 | 0 | 0.012 | 0 | 0.008 | 0 | 0.001 | 0 | 0.102 | 0.108 | 0.057 | 0 | 0.193 | 10.162 | 0.514 | 0.757 | 0.383 | 67.849 | 0.728 | 0.939 | 0.305 | 15.975 | 0.398 | 0 | 0.121 | 1.879 | 0.272
686 | 2026-02-06 10:36 | General Metals | 5.25 | % | Final | [9 empty] | SS-316 : *2.44 | No Match : *4.63 |  | 0 | 0.066 | 0 | 0.084 | 0 | 0.05 | 0 | 0.031 | 0 | 0.062 | 0 | 40 | 2.275 | 0.084 | 0 | 0.008 | 0 | 0.008 | 0 | 0.012 | 0 | 0.015 | 0 | 0.021 | 0 | 0.001 | 0 | 0.095 | 0.082 | 0.057 | 0 | 0.213 | 9.839 | 0.565 | 0.461 | 0.425 | 69.052 | 0.811 | 1.128 | 0.347 | 16.142 | 0.441 | 0 | 0.152 | 1.018 | 0.24
687 | 2026-02-06 10:36 | General Metals | 4.13 | % | Final | [9 empty] | SS-316 : *3.05 | No Match : *4.66 |  | 0 | 0.09 | 0 | 0.081 | 0 | 0.068 | 0 | 0.044 | 0 | 0.053 | 0 | 40 | 2.231 | 0.112 | 0 | 0.013 | 0 | 0.01 | 0 | 0.016 | 0 | 0.032 | 0 | 0.007 | 0 | 0.001 | 0 | 0.096 | 0.116 | 0.083 | 0.219 | 0.203 | 10.104 | 0.755 | 0 | 0.755 | 67.891 | 1.116 | 1.413 | 0.47 | 15.269 | 0.589 | 0 | 0.33 | 2.756 | 0.454
688 | 2026-02-06 10:36 | General Metals | 3.82 | % | Final | [9 empty] | SS-316 : 2.04 | No Match : *4.11 |  | 0 | 0.095 | 0 | 0.099 | 0 | 0.055 | 0 | 0.055 | 0 | 0.067 | 0 | 40 | 2.253 | 0.107 | 0 | 0.01 | 0 | 0.008 | 0 | 0.038 | 0.052 | 0.041 | 0 | 0.012 | 0 | 0.001 | 0 | 0.197 | 0.097 | 0.084 | 0 | 0.323 | 9.621 | 0.731 | 0.97 | 0.569 | 69.195 | 1.066 | 1.218 | 0.454 | 16.15 | 0.568 | 0 | 0.163 | 0.444 | 0.231
689 | 2026-02-06 10:36 | General Metals | 2.71 | % | Final | [9 empty] | SS-316 : 1.07 | No Match : *3.19 |  | 0 | 0.14 | 0 | 0.102 | 0 | 0.088 | 0 | 0.068 | 0 | 0.087 | 0 | 40 | 2.291 | 0.174 | 0 | 0.017 | 0 | 0.023 | 0 | 0.033 | 0 | 0.083 | 0 | 0.038 | 0 | 0.001 | 0 | 0.154 | 0.202 | 0.16 | 0 | 0.264 | 10.018 | 1.161 | 0 | 1.29 | 69.537 | 1.768 | 1.517 | 0.731 | 15.992 | 0.903 | 0.441 | 0.339 | 0 | 0.545
690 | 2026-02-06 10:37 | General Metals | 3.56 | % | Final | [9 empty] | SS-316 : 0.49 | No Match : *3.54 |  | 0 | 0.129 | 0 | 0.106 | 0 | 0.047 | 0 | 0.038 | 0 | 0.085 | 0 | 40 | 2.205 | 0.108 | 0 | 0.013 | 0 | 0.007 | 0 | 0.002 | 0.038 | 0.036 | 0 | 0.013 | 0 | 0.001 | 0 | 0.124 | 0 | 0.105 | 0.255 | 0.214 | 10.569 | 0.767 | 0 | 0.671 | 68.398 | 1.098 | 1.009 | 0.461 | 17.525 | 0.603 | 0 | 0.202 | 0 | 0.256
691 | 2026-02-06 10:37 | General Metals | 3.83 | % | Final | [9 empty] | SS-316 : 0.66 | No Match : *3.40 |  | 0 | 0.077 | 0 | 0.076 | 0 | 0.047 | 0 | 0.038 | 0.052 | 0.049 | 0 | 40 | 2.202 | 0.098 | 0 | 0.009 | 0 | 0.005 | 0 | 0.037 | 0 | 0.044 | 0 | 0.017 | 0 | 0.047 | 0 | 0.001 | 0 | 0.067 | 0.547 | 0.227 | 11.369 | 0.721 | 0 | 0.762 | 66.225 | 1.037 | 1.485 | 0.447 | 17.925 | 0.564 | 0 | 0.253 | 0.194 | 0.171
692 | 2026-02-06 10:37 | General Metals | 4.09 | % | Final | [9 empty] | SS-316 : 0.30 | No Match : *3.29 |  | 0 | 0.077 | 0 | 0.059 | 0 | 0.045 | 0 | 0.041 | 0 | 0.07 | 0 | 40 | 2.232 | 0.097 | 0 | 0.01 | 0 | 0.012 | 0 | 0.042 | 0 | 0.046 | 0 | 0.018 | 0 | 0.001 | 0 | 0.154 | 0 | 0.08 | 0.322 | 0.211 | 12.941 | 0.743 | 0 | 0.713 | 65.4 | 1.026 | 1.16 | 0.427 | 17.768 | 0.553 | 0 | 0.195 | 0.175 | 0.165
693 | 2026-02-06 10:37 | General Metals | 2.67 | % | Final | [9 empty] | SS-316 : 0.52 | No Match : *3.28 |  | 0 | 0.133 | 0 | 0.101 | 0 | 0.087 | 0 | 0.057 | 0 | 0.11 | 0 | 40 | 2.27 | 0.167 | 0 | 0.022 | 0 | 0.006 | 0 | 0.035 | 0 | 0.066 | 0 | 0.035 | 0 | 0.001 | 0 | 0.37 | 0 | 0.082 | 0.61 | 0.392 | 11.494 | 1.206 | 0 | 1.182 | 67.207 | 1.713 | 1.668 | 0.739 | 16.32 | 0.894 | 0 | 0.367 | 0.429 | 0.358
694 | 2026-02-06 10:38 | General Metals | 4.06 | % | Final | [9 empty] | SS-316 : 0.26 | No Match : *3.51 |  | 0 | 0.105 | 0 | 0.064 | 0 | 0.057 | 0 | 0.047 | 0.05 | 0.049 | 0 | 40 | 2.172 | 0.098 | 0 | 0.014 | 0 | 0.006 | 0 | 0.03 | 0 | 0.037 | 0 | 0.015 | 0 | 0.001 | 0 | 0.193 | 0 | 0.096 | 0.445 | 0.214 | 10.079 | 0.699 | 0 | 0.633 | 70.137 | 1.013 | 0.822 | 0.412 | 16.294 | 0.537 | 0 | 0.202 | 0 | 0.186
695 | 2026-02-06 10:38 | General Metals | 2.71 | % | Final | [9 empty] | SS-316 : 1.77 | No Match : *3.10 |  | 0 | 0.133 | 0 | 0.084 | 0 | 0.076 | 0 | 0.045 | 0.07 | 0.069 | 0 | 40 | 2.168 | 0.149 | 0 | 0.015 | 0 | 0.007 | 0 | 0.045 | 0 | 0.055 | 0 | 0.014 | 0 | 0.001 | 0 | 0.15 | 0.157 | 0.13 | 0 | 0.375 | 9.615 | 1.023 | 0 | 0.864 | 70.75 | 1.5 | 1.314 | 0.641 | 15.925 | 0.79 | 0 | 0.175 | 0 | 0.441
696 | 2026-02-06 10:38 | General Metals | 6.39 | % | Final | [9 empty] | SS-316 : 1.40 | No Match : *4.36 |  | 0 | 0.051 | 0 | 0.047 | 0 | 0.038 | 0 | 0.024 | 0 | 0.052 | 0 | 40 | 2.048 | 0.063 | 0 | 0.006 | 0 | 0.006 | 0 | 0.009 | 0 | 0.026 | 0 | 0.006 | 0 | 0.001 | 0 | 0.075 | 0.095 | 0.049 | 0 | 0.145 | 10.254 | 0.471 | 0.651 | 0.355 | 69.819 | 0.656 | 0.795 | 0.275 | 16.122 | 0.357 | 0.215 | 0.11 | 0 | 0.122
697 | 2026-02-06 10:39 | General Metals | 6.64 | % | Final | [9 empty] | No Match : *4.54 | No Match : *4.60 |  | 0 | 0.097 | 0 | 0.071 | 0 | 0.055 | 0 | 0.044 | 0.078 | 0.057 | 0 | 40 | 2.751 | 0.1 | 0 | 0.011 | 0 | 0.012 | 0 | 0.024 | 0.033 | 0.031 | 0 | 0.016 | 0 | 0.001 | 0.297 | 0.273 | 1.669 | 0.228 | 0.209 | 0.17 | 8.817 | 0.583 | 0.827 | 0.454 | 69.68 | 0.858 | 0.863 | 0.35 | 14.57 | 0.449 | 0 | 0.19 | 0.203 | 0.157
698 | 2026-02-06 10:39 | General Metals | 4.06 | % | Final | [9 empty] | SS-316 : 0.21 | No Match : *2.90 |  | 0 | 0.115 | 0 | 0.128 | 0 | 0.069 | 0 | 0.066 | 0 | 0.068 | 0 | 40 | 2.581 | 0.134 | 0 | 0.013 | 0 | 0.011 | 0 | 0.051 | 0 | 0.055 | 0 | 0.014 | 0 | 0.001 | 0 | 0.175 | 0 | 0.154 | 0 | 0.296 | 11.412 | 0.892 | 0 | 0.74 | 67.926 | 1.24 | 1.307 | 0.532 | 16.165 | 0.659 | 0.241 | 0.219 | 0.367 | 0.256
699 | 2026-02-06 10:39 | General Metals | 2.73 | % | Final | [9 empty] | SS-316 : *2.78 | 15-7Mo : *3.20 |  | 0 | 0.182 | 0 | 0.134 | 0 | 0.105 | 0 | 0.097 | 0 | 0.148 | 0 | 40 | 2.846 | 0.206 | 0 | 0.02 | 0 | 0.011 | 0 | 0.038 | 0 | 0.011 | 0 | 0.034 | 0 | 0.001 | 0 | 0.464 | 0.748 | 0.313 | 0 | 0.295 | 10.905 | 1.236 | 0.963 | 0.907 | 68.951 | 1.689 | 1.472 | 0.729 | 14.114 | 0.869 | 0 | 0.35 | 0 | 0.413
700 | 2026-02-06 10:39 | General Metals | 2.69 | % | Final | [9 empty] | SS-316 : 1.85 | No Match : *2.76 |  | 0 | 0.142 | 0 | 0.106 | 0 | 0.116 | 0 | 0.087 | 0.084 | 0.083 | 0 | 40 | 2.388 | 0.166 | 0 | 0.015 | 0 | 0.011 | 0 | 0.031 | 0 | 0.059 | 0 | 0.016 | 0 | 0.001 | 0 | 0.209 | 0.156 | 0.143 | 0.382 | 0.332 | 10.9 | 1.113 | 0.929 | 0.823 | 68.898 | 1.524 | 0.888 | 0.631 | 15.372 | 0.815 | 0 | 0.374 | 0 | 0.425
701 | 2026-02-06 10:40 | General Metals | 3.84 | % | Final | [9 empty] | SS-316 : 1.19 | No Match : *4.09 |  | 0 | 0.099 | 0 | 0.095 | 0 | 0.055 | 0 | 0.039 | 0 | 0.074 | 0 | 40 | 2.166 | 0.097 | 0 | 0.009 | 0 | 0.011 | 0 | 0.034 | 0 | 0.041 | 0 | 0.012 | 0 | 0.001 | 0 | 0.217 | 0.13 | 0.087 | 0.256 | 0.194 | 9.982 | 0.693 | 0.743 | 0.529 | 68.961 | 0.986 | 1.024 | 0.42 | 16.234 | 0.538 | 0.264 | 0.177 | 0.238 | 0.179
702 | 2026-02-06 10:40 | General Metals | 5.28 | % | Final | [9 empty] | SS-316 : 0.14 | No Match : *3.42 |  | 0 | 0.09 | 0 | 0.06 | 0 | 0.036 | 0 | 0.028 | 0.04 | 0.039 | 0 | 40 | 2.114 | 0.076 | 0 | 0.009 | 0 | 0.006 | 0 | 0.016 | 0 | 0.017 | 0 | 0.011 | 0 | 0.001 | 0 | 0.107 | 0.082 | 0.058 | 0 | 0.239 | 11.443 | 0.584 | 0 | 0.642 | 67.072 | 0.855 | 1.779 | 0.364 | 17.104 | 0.442 | 0.197 | 0.133 | 0.167 | 0.131
703 | 2026-02-06 10:40 | General Metals | 4.11 | % | Final | [9 empty] | SS-316 : 0.57 | No Match : *4.04 |  | 0 | 0.093 | 0 | 0.068 | 0 | 0.042 | 0 | 0.052 | 0 | 0.072 | 0 | 40 | 2.042 | 0.088 | 0 | 0.015 | 0 | 0.007 | 0 | 0.016 | 0 | 0.033 | 0 | 0.012 | 0 | 0.001 | 0 | 0.19 | 0.094 | 0.074 | 0.252 | 0.187 | 10.718 | 0.668 | 0.647 | 0.498 | 67.671 | 0.924 | 1.572 | 0.417 | 16.56 | 0.51 | 0.277 | 0.167 | 0.165 | 0.153
704 | 2026-02-06 10:41 | General Metals | 4.79 | % | Final | [9 empty] | SS-316 : 0.48 | No Match : *4.05 |  | 0 | 0.066 | 0 | 0.069 | 0 | 0.058 | 0 | 0.036 | 0 | 0.065 | 0 | 40 | 2.232 | 0.081 | 0 | 0.006 | 0 | 0.005 | 0 | 0.013 | 0 | 0.017 | 0 | 0.006 | 0 | 0.03 | 0 | 0.001 | 0.048 | 0.047 | 0.199 | 0.156 | 10.216 | 0.572 | 0.518 | 0.431 | 69.585 | 0.795 | 0.897 | 0.34 | 16.176 | 0.436 | 0.127 | 0.123 | 0 | 0.149
705 | 2026-02-06 10:41 | General Metals | 4.32 | % | Final | [9 empty] | SS-316 : 1.66 | No Match : *3.74 |  | 0 | 0.082 | 0 | 0.062 | 0 | 0.048 | 0 | 0.036 | 0 | 0.054 | 0 | 40 | 2.175 | 0.098 | 0 | 0.01 | 0 | 0.008 | 0 | 0.001 | 0 | 0.033 | 0 | 0.02 | 0 | 0.001 | 0 | 0.217 | 0 | 0.1 | 0.212 | 0.196 | 10.371 | 0.711 | 0.976 | 0.549 | 66.672 | 1.007 | 1.344 | 0.448 | 18.036 | 0.569 | 0 | 0.161 | 0.214 | 0.178
706 | 2026-02-06 10:41 | General Metals | 3.57 | % | Final | [9 empty] | SS-316 : 0.27 | No Match : *4.01 |  | 0 | 0.097 | 0 | 0.067 | 0 | 0.048 | 0 | 0.037 | 0 | 0.065 | 0 | 40 | 2.086 | 0.1 | 0.013 | 0.012 | 0 | 0.01 | 0 | 0.015 | 0.042 | 0.038 | 0 | 0.021 | 0 | 0.049 | 0 | 0.001 | 0.075 | 0.072 | 0.511 | 0.238 | 11.074 | 0.75 | 0 | 0.53 | 67.994 | 1.008 | 1.783 | 0.474 | 16.17 | 0.555 | 0 | 0.148 | 0.249 | 0.191
707 | 2026-02-06 10:41 | General Metals | 4.2 | % | Final | [9 empty] | SS-316 : *2.67 | No Match : *4.26 |  | 0 | 0.094 | 0 | 0.072 | 0 | 0.063 | 0 | 0.058 | 0 | 0.066 | 0 | 40 | 2.552 | 0.115 | 0 | 0.021 | 0 | 0.015 | 0 | 0.016 | 0.044 | 0.036 | 0 | 0.009 | 0 | 0.001 | 0 | 0.134 | 0.252 | 0.11 | 0.409 | 0.214 | 10.008 | 0.714 | 0 | 0.834 | 68.824 | 1.094 | 1.156 | 0.431 | 15.197 | 0.55 | 0 | 0.254 | 1.557 | 0.355
708 | 2026-02-06 10:42 | General Metals | 4.39 | % | Final | [9 empty] | SS-316 : *2.74 | No Match : *4.65 |  | 0 | 0.104 | 0 | 0.081 | 0 | 0.062 | 0 | 0.049 | 0 | 0.062 | 0 | 40 | 2.665 | 0.122 | 0 | 0.014 | 0 | 0.011 | 0 | 0.039 | 0 | 0.049 | 0 | 0.015 | 0 | 0.001 | 0 | 0.162 | 0.237 | 0.113 | 0.347 | 0.219 | 10.445 | 0.746 | 0.675 | 0.546 | 67.752 | 1.028 | 1.585 | 0.459 | 14.718 | 0.555 | 0 | 0.298 | 1.574 | 0.369
709 | 2026-02-06 10:42 | General Metals | 5.26 | % | Final | [9 empty] | SS-316 : *3.57 | No Match : *5.19 |  | 0 | 0.083 | 0 | 0.061 | 0 | 0.048 | 0 | 0.037 | 0 | 0.059 | 0 | 40 | 2.584 | 0.096 | 0 | 0.015 | 0 | 0.014 | 0 | 0.002 | 0.044 | 0.031 | 0 | 0.013 | 0 | 0.001 | 0 | 0.224 | 0.293 | 0.101 | 0.186 | 0.16 | 10.334 | 0.599 | 0.848 | 0.441 | 67.8 | 0.839 | 1.271 | 0.358 | 15.036 | 0.449 | 0 | 0.135 | 1.604 | 0.299
710 | 2026-02-06 10:42 | General Metals | 5.25 | % | Final | [9 empty] | SS-316 : *3.45 | No Match : *4.92 |  | 0 | 0.083 | 0 | 0.068 | 0 | 0.05 | 0 | 0.039 | 0 | 0.051 | 0 | 40 | 2.639 | 0.098 | 0 | 0.01 | 0 | 0.008 | 0 | 0.021 | 0 | 0.026 | 0 | 0.017 | 0 | 0.001 | 0 | 0.251 | 0.296 | 0.104 | 0 | 0.26 | 10.834 | 0.621 | 1.219 | 0.455 | 67.472 | 0.873 | 1.351 | 0.363 | 15.108 | 0.456 | 0 | 0.209 | 1.08 | 0.262
711 | 2026-02-06 10:42 | General Metals | 1.2 | % | Final | [9 empty] | Ir : 0.00 | Pt : 0.00 |  | 0 | 25.746 | 0 | 12.973 | 0 | 12.626 | 0 | 8.369 | 0 | 8.408 | 0 | 40 | 0 | 1.301 | 0 | 2.777 | 0 | 0.127 | 0 | 0.097 |  |  | 0 | 0.518 | 0 | 0.001 | 0 | 25.065 |  |  |  |  | 0 | 0.441 | 0 | 6.632 | 0 | 0.241 | 0 | 0.091 | 0 | 0.203 | 0 | 0.257 | 0 | 0.456 |  |  | 0 | 1.321 | 0 | 17.111 | 0 | 1.301
712 | 2026-02-06 10:42 | General Metals | 2.4 | % | Final | [9 empty] | SS-316 : 0.69 | No Match : *2.53 |  | 0 | 0.141 | 0 | 0.112 | 0 | 0.072 | 0 | 0.069 | 0 | 0.093 | 0 | 40 | 2.157 | 0.156 | 0 | 0.013 | 0 | 0.01 | 0 | 0.002 | 0 | 0.067 | 0 | 0.015 | 0 | 0.001 | 0 | 0.172 | 0 | 0.192 | 0.427 | 0.343 | 10.25 | 1.121 | 0 | 1.216 | 69.693 | 1.681 | 0.703 | 0.658 | 16.768 | 0.87 | 0 | 0.297 | 0 | 0.327
713 | 2026-02-06 10:43 | General Metals | 6.39 | % | Final | [9 empty] | SS-316 : *3.97 | No Match : *4.37 |  | 0 | 0.093 | 0 | 0.072 | 0 | 0.056 | 0 | 0.043 | 0 | 0.088 | 0 | 40 | 2.997 | 0.105 | 0 | 0.011 | 0.01 | 0.01 | 0 | 0.017 | 0 | 0.046 | 0 | 0.014 | 0 | 0.001 | 0 | 0.255 | 1.106 | 0.184 | 0.194 | 0.176 | 10.855 | 0.615 | 1.411 | 0.458 | 65.291 | 0.847 | 1.5 | 0.371 | 16.225 | 0.464 | 0 | 0.213 | 0.41 | 0.19
714 | 2026-02-06 10:43 | General Metals | 5 | % | Final | [9 empty] | SS-316 : 1.31 | No Match : *3.67 |  | 0 | 0.127 | 0 | 0.063 | 0 | 0.047 | 0 | 0.054 | 0 | 0.052 | 0 | 40 | 2.502 | 0.099 | 0 | 0.009 | 0 | 0.007 | 0 | 0.014 | 0 | 0.031 | 0 | 0.021 | 0 | 0.001 | 0 | 0.127 | 0.086 | 0.066 | 0 | 0.208 | 10.601 | 0.642 | 0.767 | 0.478 | 66.763 | 0.896 | 1.694 | 0.405 | 17.585 | 0.505 | 0 | 0.217 | 0 | 0.239
715 | 2026-02-06 10:43 | General Metals | 3.64 | % | Final | [9 empty] | SS-316 : 0.72 | No Match : *3.87 |  | 0 | 0.078 | 0 | 0.061 | 0 | 0.045 | 0 | 0.034 | 0 | 0.057 | 0 | 40 | 2.038 | 0.094 | 0 | 0.014 | 0 | 0.006 | 0 | 0.019 | 0.034 | 0.033 | 0 | 0.009 | 0 | 0.032 | 0 | 0.001 | 0.11 | 0.075 | 0 | 0.284 | 10.571 | 0.714 | 0 | 0.809 | 69.706 | 1.078 | 0.67 | 0.411 | 16.383 | 0.544 | 0.23 | 0.174 | 0.256 | 0.184
716 | 2026-02-06 10:44 | General Metals | 4.09 | % | Final | [9 empty] | SS-316 : 2.24 | No Match : *4.19 |  | 0 | 0.105 | 0 | 0.089 | 0 | 0.061 | 0 | 0.047 | 0.054 | 0.045 | 0 | 40 | 2.029 | 0.09 | 0 | 0.01 | 0 | 0.006 | 0 | 0.012 | 0 | 0.029 | 0 | 0.017 | 0 | 0.001 | 0 | 0.161 | 0 | 0.055 | 0.356 | 0.195 | 9.471 | 0.654 | 0.897 | 0.512 | 69.724 | 0.94 | 0.86 | 0.396 | 16.433 | 0.516 | 0.175 | 0.152 | 0 | 0.181
717 | 2026-02-06 10:44 | General Metals | 5.73 | % | Final | [9 empty] | SS-316 : 0.05 | No Match : *3.99 |  | 0 | 0.064 | 0 | 0.046 | 0 | 0.035 | 0 | 0.027 | 0 | 0.048 | 0 | 40 | 2.081 | 0.075 | 0 | 0.01 | 0 | 0.009 | 0 | 0.023 | 0.027 | 0.023 | 0 | 0.007 | 0 | 0.001 | 0.117 | 0.116 | 0 | 0.038 | 0 | 0.186 | 10.125 | 0.552 | 0 | 0.522 | 69.825 | 0.806 | 1.028 | 0.335 | 16.624 | 0.428 | 0 | 0.164 | 0.171 | 0.129
718 | 2026-02-06 10:44 | General Metals | 4.98 | % | Final | [9 empty] | SS-316 : 1.38 | No Match : *3.47 |  | 0.092 | 0.091 | 0 | 0.064 | 0 | 0.054 | 0 | 0.04 | 0 | 0.081 | 0 | 40 | 2.574 | 0.102 | 0 | 0.01 | 0 | 0.01 | 0 | 0.013 | 0 | 0.053 | 0 | 0.017 | 0 | 0.001 | 0 | 0.177 | 0 | 0.033 | 0.201 | 0.187 | 10.859 | 0.667 | 0.908 | 0.495 | 66.51 | 0.921 | 1.645 | 0.415 | 17.016 | 0.512 | 0.193 | 0.155 | 0 | 0.235
719 | 2026-02-06 10:44 | General Metals | 2.67 | % | Final | [9 empty] | SS-316 : 1.70 | No Match : *2.78 |  | 0 | 0.118 | 0 | 0.083 | 0 | 0.056 | 0 | 0.043 | 0.096 | 0.076 | 0 | 40 | 2.101 | 0.148 | 0 | 0.013 | 0 | 0.01 | 0 | 0.085 | 0 | 0.032 | 0 | 0.024 | 0 | 0.001 | 0 | 0.183 | 0 | 0.156 | 0 | 0.386 | 9.602 | 1.057 | 0 | 0.803 | 70.611 | 1.598 | 0 | 0.839 | 17.036 | 0.842 | 0 | 0.198 | 0.552 | 0.362
720 | 2026-02-06 10:45 | General Metals | 2.74 | % | Final | [9 empty] | SS-316 : 2.03 | No Match : *3.21 |  | 0 | 0.133 | 0 | 0.102 | 0 | 0.078 | 0 | 0.091 | 0 | 0.114 | 0 | 40 | 2.278 | 0.166 | 0 | 0.018 | 0 | 0.011 | 0 | 0.05 | 0 | 0.028 | 0 | 0.031 | 0 | 0.001 | 0 | 0.369 | 0 | 0.057 | 0.382 | 0.332 | 9.96 | 1.113 | 0 | 0.981 | 69.61 | 1.754 | 0 | 1.026 | 16.628 | 0.883 | 0 | 0.434 | 1.14 | 0.488
721 | 2026-02-06 10:45 | General Metals | 2.91 | % | Final | [9 empty] | SS-316 : 1.75 | No Match : *3.95 |  | 0 | 0.124 | 0 | 0.121 | 0 | 0.071 | 0 | 0.048 | 0 | 0.089 | 0 | 40 | 2.294 | 0.145 | 0 | 0.011 | 0 | 0.016 | 0 | 0.022 | 0 | 0.06 | 0 | 0.012 | 0 | 0.043 | 0 | 0.001 | 0 | 0.037 | 0 | 0.31 | 11.176 | 1.014 | 0 | 0.898 | 68.563 | 1.421 | 0.807 | 0.583 | 16.208 | 0.76 | 0 | 0.26 | 0.95 | 0.404
722 | 2026-02-06 10:45 | General Metals | 6.38 | % | Final | [9 empty] | SS-316 : *3.14 | No Match : *5.05 |  | 0 | 0.079 | 0 | 0.054 | 0 | 0.035 | 0 | 0.027 | 0 | 0.038 | 0 | 40 | 2.319 | 0.079 | 0 | 0.009 | 0 | 0.005 | 0 | 0.013 | 0.023 | 0.021 | 0 | 0.008 | 0 | 0.001 | 0 | 0.092 | 0.064 | 0.05 | 0.217 | 0.144 | 9.951 | 0.528 | 0.666 | 0.399 | 68.817 | 0.739 | 1.276 | 0.326 | 15.704 | 0.406 | 0 | 0.16 | 0.962 | 0.22
723 | 2026-02-06 10:45 | General Metals | 4.06 | % | Final | [9 empty] | SS-316 : 1.61 | No Match : *4.01 |  | 0 | 0.109 | 0 | 0.071 | 0 | 0.059 | 0 | 0.035 | 0.058 | 0.049 | 0 | 40 | 2.138 | 0.099 | 0 | 0.015 | 0 | 0.009 | 0.037 | 0.032 | 0 | 0.035 | 0 | 0.015 | 0 | 0.001 | 0 | 0.148 | 0 | 0.108 | 0.21 | 0.192 | 9.865 | 0.703 | 0.609 | 0.537 | 69.284 | 0.993 | 1.093 | 0.431 | 16.185 | 0.546 | 0 | 0.207 | 0.518 | 0.234
724 | 2026-02-06 10:45 | General Metals | 5.24 | % | Final | [9 empty] | SS-316 : *2.13 | No Match : *4.48 |  | 0 | 0.067 | 0 | 0.075 | 0 | 0.043 | 0 | 0.032 | 0 | 0.04 | 0 | 40 | 2.272 | 0.08 | 0 | 0.008 | 0 | 0.006 | 0 | 0.009 | 0 | 0.013 | 0 | 0.014 | 0 | 0.001 | 0 | 0.108 | 0.062 | 0.053 | 0.185 | 0.151 | 10.408 | 0.559 | 0.632 | 0.417 | 69.501 | 0.772 | 1.391 | 0.34 | 15.424 | 0.414 | 0.123 | 0.118 | 0 | 0.179
725 | 2026-02-06 10:46 | General Metals | 4.32 | % | Final | [9 empty] | SS-316 : 1.96 | No Match : *4.07 |  | 0 | 0.078 | 0 | 0.057 | 0 | 0.041 | 0 | 0.032 | 0 | 0.058 | 0 | 40 | 2.168 | 0.095 | 0 | 0.011 | 0 | 0.008 | 0 | 0.039 | 0 | 0.037 | 0 | 0.004 | 0 | 0.001 | 0 | 0.105 | 0 | 0.077 | 0.319 | 0.193 | 9.99 | 0.672 | 0 | 0.76 | 68.841 | 1.023 | 1.059 | 0.413 | 16.654 | 0.533 | 0.264 | 0.18 | 0.702 | 0.248
726 | 2026-02-06 10:46 | General Metals | 3.89 | % | Final | [9 empty] | SS-316 : 1.44 | No Match : *3.90 |  | 0 | 0.075 | 0 | 0.081 | 0 | 0.049 | 0 | 0.033 | 0 | 0.044 | 0 | 40 | 2.093 | 0.094 | 0 | 0.013 | 0 | 0.007 | 0 | 0.037 | 0 | 0.017 | 0 | 0.01 | 0 | 0.001 | 0 | 0.192 | 0 | 0.058 | 0.223 | 0.196 | 11.787 | 0.719 | 0.858 | 0.527 | 65.413 | 0.965 | 2.011 | 0.455 | 17.387 | 0.542 | 0 | 0.172 | 0.227 | 0.174
727 | 2026-02-06 10:46 | General Metals | 4.08 | % | Final | [9 empty] | SS-316 : 0.41 | No Match : *3.81 |  | 0 | 0.077 | 0 | 0.056 | 0 | 0.042 | 0 | 0.041 | 0 | 0.07 | 0 | 40 | 2.142 | 0.091 | 0.033 | 0.014 | 0 | 0.009 | 0 | 0.026 | 0.029 | 0.029 | 0 | 0.009 | 0 | 0.001 | 0 | 0.116 | 0.129 | 0.08 | 0.417 | 0.209 | 12.602 | 0.698 | 0.58 | 0.49 | 66.151 | 0.908 | 1.185 | 0.4 | 16.52 | 0.501 | 0 | 0.103 | 0.211 | 0.164
728 | 2026-02-06 10:46 | General Metals | 2.48 | % | Final | [9 empty] | SS-316 : 1.40 | No Match : *3.41 |  | 0 | 0.119 | 0 | 0.097 | 0 | 0.074 | 0 | 0.075 | 0 | 0.103 | 0 | 40 | 2.141 | 0.159 | 0 | 0.028 | 0 | 0.02 | 0 | 0.001 | 0 | 0.005 | 0 | 0.016 | 0 | 0.001 | 0 | 0.195 | 0 | 0.163 | 0 | 0.467 | 12.388 | 1.193 | 1.606 | 0.869 | 66.586 | 1.603 | 0.93 | 0.652 | 16.347 | 0.856 | 0 | 0.371 | 0 | 0.48
729 | 2026-02-06 10:47 | General Metals | 2.43 | % | Final | [9 empty] | SS-316 : 1.55 | No Match : *3.35 |  | 0 | 0.105 | 0 | 0.092 | 0 | 0.059 | 0 | 0.045 | 0 | 0.065 | 0 | 40 | 2.171 | 0.147 | 0 | 0.011 | 0 | 0.009 | 0 | 0.05 | 0 | 0.027 | 0 | 0.024 | 0 | 0.001 | 0 | 0.09 | 0 | 0.07 | 0 | 0.482 | 11.054 | 1.083 | 1.489 | 0.84 | 66.561 | 1.517 | 1.219 | 0.657 | 17.504 | 0.832 | 0 | 0.265 | 0 | 0.27
730 | 2026-02-06 10:47 | General Metals | 3.59 | % | Final | [9 empty] | SS-316 : 0.72 | No Match : *3.85 |  | 0 | 0.087 | 0 | 0.061 | 0 | 0.046 | 0 | 0.036 | 0 | 0.072 | 0 | 40 | 2.162 | 0.101 | 0 | 0.009 | 0 | 0.011 | 0 | 0.025 | 0 | 0.042 | 0 | 0.007 | 0 | 0.001 | 0 | 0.11 | 0 | 0.077 | 0 | 0.198 | 10.663 | 0.735 | 0 | 0.85 | 69.812 | 1.103 | 1.238 | 0.439 | 16.124 | 0.551 | 0 | 0.115 | 0 | 0.248
731 | 2026-02-06 10:47 | General Metals | 3.82 | % | Final | [9 empty] | SS-316 : 0.00 | No Match : *3.96 |  | 0 | 0.089 | 0 | 0.06 | 0 | 0.06 | 0 | 0.044 | 0.054 | 0.048 | 0 | 40 | 2.124 | 0.094 | 0 | 0.008 | 0 | 0.012 | 0 | 0.04 | 0 | 0.016 | 0 | 0.017 | 0 | 0.001 | 0 | 0.099 | 0 | 0.097 | 0.216 | 0.192 | 10.702 | 0.7 | 0 | 0.559 | 69.431 | 0.971 | 0.935 | 0.415 | 16.535 | 0.53 | 0 | 0.182 | 0 | 0.137
732 | 2026-02-06 10:47 | General Metals | 4.77 | % | Final | [9 empty] | SS-316 : 0.68 | No Match : *3.53 |  | 0 | 0.074 | 0 | 0.057 | 0 | 0.034 | 0 | 0.026 | 0 | 0.035 | 0 | 40 | 2.14 | 0.078 | 0 | 0.007 | 0 | 0.006 | 0 | 0.011 | 0 | 0.018 | 0 | 0.008 | 0 | 0.001 | 0 | 0.142 | 0 | 0.069 | 0 | 0.138 | 11.121 | 0.57 | 0.573 | 0.415 | 67.685 | 0.784 | 1.433 | 0.345 | 17.046 | 0.435 | 0 | 0.191 | 0 | 0.193
733 | 2026-02-06 10:47 | General Metals | 2.71 | % | Final | [9 empty] | SS-316 : 2.03 | No Match : *2.41 |  | 0 | 0.145 | 0 | 0.083 | 0 | 0.067 | 0 | 0.049 | 0 | 0.092 | 0 | 40 | 2.212 | 0.145 | 0 | 0.016 | 0 | 0.017 | 0 | 0.045 | 0 | 0.006 | 0 | 0.015 | 0 | 0.001 | 0 | 0.305 | 0 | 0.05 | 0 | 0.243 | 9.959 | 1.027 | 0 | 1.18 | 71.4 | 1.56 | 1.16 | 0.622 | 15.268 | 0.765 | 0 | 0.155 | 0 | 0.217
734 | 2026-02-06 10:48 | General Metals | 4.99 | % | Final | [9 empty] | SS-316 : 1.24 | No Match : *3.96 |  | 0 | 0.078 | 0.061 | 0.049 | 0 | 0.054 | 0 | 0.03 | 0 | 0.049 | 0 | 40 | 2.079 | 0.076 | 0 | 0.007 | 0 | 0.007 | 0 | 0.012 | 0 | 0.029 | 0 | 0.006 | 0 | 0.001 | 0 | 0.154 | 0.088 | 0.06 | 0 | 0.194 | 10.122 | 0.562 | 0.462 | 0.421 | 70.26 | 0.792 | 0.815 | 0.329 | 15.918 | 0.424 | 0 | 0.096 | 0.192 | 0.134
735 | 2026-02-06 10:48 | General Metals | 4.19 | % | Final | [9 empty] | SS-316 : *1.98 | No Match : *3.88 |  | 0 | 0.101 | 0 | 0.064 | 0 | 0.041 | 0 | 0.037 | 0 | 0.043 | 0 | 40 | 2.204 | 0.093 | 0 | 0.008 | 0 | 0.005 | 0 | 0.011 | 0 | 0.035 | 0 | 0.012 | 0 | 0.001 | 0 | 0.227 | 0 | 0.061 | 0.311 | 0.187 | 10.092 | 0.653 | 0.723 | 0.49 | 70.077 | 0.911 | 1.081 | 0.386 | 15.51 | 0.486 | 0 | 0.111 | 0 | 0.201
736 | 2026-02-06 10:48 | General Metals | 4.08 | % | Final | [9 empty] | SS-316 : 0.35 | No Match : *3.57 |  | 0 | 0.07 | 0 | 0.052 | 0 | 0.042 | 0 | 0.038 | 0 | 0.071 | 0 | 40 | 2.076 | 0.088 | 0 | 0.008 | 0 | 0.005 | 0 | 0.01 | 0 | 0.031 | 0 | 0.009 | 0 | 0.001 | 0 | 0.143 | 0 | 0.036 | 0.203 | 0.177 | 10.325 | 0.656 | 0 | 0.803 | 70.071 | 1.005 | 0.839 | 0.384 | 16.276 | 0.501 | 0 | 0.136 | 0.208 | 0.159
737 | 2026-02-06 10:48 | General Metals | 8.71 | % | Final | [9 empty] | SS-316 : *1.93 | No Match : *3.47 |  | 0 | 0.055 | 0 | 0.03 | 0 | 0.023 | 0 | 0.026 | 0.033 | 0.025 | 0 | 40 | 2.004 | 0.051 | 0 | 0.007 | 0 | 0.003 | 0 | 0.012 | 0 | 0.011 | 0 | 0.008 | 0 | 0.001 | 0 | 0.055 | 0.047 | 0.032 | 0.182 | 0.1 | 9.383 | 0.371 | 0.429 | 0.289 | 68.894 | 0.531 | 1.24 | 0.239 | 17.682 | 0.303 | 0.105 | 0.081 | 0 | 0.101
738 | 2026-02-06 10:49 | General Metals | 3.55 | % | Final | [9 empty] | SS-316 : 0.75 | No Match : *3.46 |  | 0 | 0.096 | 0 | 0.083 | 0 | 0.043 | 0 | 0.033 | 0 | 0.077 | 0 | 40 | 2.144 | 0.098 | 0 | 0.008 | 0 | 0.006 | 0 | 0.015 | 0.038 | 0.035 | 0 | 0.019 | 0 | 0.032 | 0 | 0.001 | 0 | 0.072 | 0 | 0.165 | 10.592 | 0.717 | 0 | 0.74 | 67.572 | 1.046 | 1.861 | 0.471 | 17.619 | 0.566 | 0 | 0.133 | 0.172 | 0.167
739 | 2026-02-06 10:49 | General Metals | 4.12 | % | Final | [9 empty] | SS-316 : 0.80 | No Match : *4.01 |  | 0 | 0.101 | 0 | 0.077 | 0 | 0.055 | 0 | 0.045 | 0.048 | 0.046 | 0 | 40 | 2.114 | 0.092 | 0 | 0.012 | 0 | 0.008 | 0 | 0.014 | 0 | 0.04 | 0 | 0.011 | 0 | 0.001 | 0 | 0.145 | 0.107 | 0.075 | 0 | 0.21 | 10.47 | 0.67 | 0.483 | 0.498 | 68.999 | 0.939 | 0.997 | 0.399 | 16.438 | 0.514 | 0 | 0.221 | 0.343 | 0.19
740 | 2026-02-06 10:49 | General Metals | 5.25 | % | Final | [9 empty] | SS-316 : 1.91 | No Match : *4.17 |  | 0 | 0.061 | 0.048 | 0.051 | 0 | 0.039 | 0 | 0.033 | 0 | 0.059 | 0 | 40 | 2.196 | 0.078 | 0 | 0.007 | 0 | 0.005 | 0 | 0.013 | 0 | 0.011 | 0 | 0.009 | 0 | 0.001 | 0 | 0.104 | 0.052 | 0.051 | 0.17 | 0.151 | 10.499 | 0.561 | 0.463 | 0.416 | 69.516 | 0.767 | 0.978 | 0.331 | 15.64 | 0.417 | 0.144 | 0.125 | 0.295 | 0.152
741 | 2026-02-06 10:49 | General Metals | 4.17 | % | Final | [9 empty] | SS-316 : 0.26 | No Match : *3.31 |  | 0 | 0.111 | 0 | 0.076 | 0 | 0.064 | 0 | 0.049 | 0 | 0.107 | 0 | 40 | 2.532 | 0.121 | 0 | 0.012 | 0 | 0.008 | 0 | 0.028 | 0 | 0.041 | 0 | 0.031 | 0 | 0.001 | 0 | 0.162 | 0 | 0.084 | 0 | 0.245 | 10.295 | 0.786 | 0 | 0.73 | 67.821 | 1.142 | 1.709 | 0.506 | 17.64 | 0.622 | 0 | 0.213 | 0 | 0.247
742 | 2026-02-06 10:50 | General Metals | 7.29 | % | Final | [9 empty] | SS-316 : *2.24 | No Match : *4.31 |  | 0 | 0.061 | 0 | 0.036 | 0 | 0.037 | 0 | 0.022 | 0 | 0.035 | 0 | 40 | 2.092 | 0.058 | 0 | 0.005 | 0 | 0.004 | 0 | 0.013 | 0 | 0.019 | 0 | 0.009 | 0 | 0.001 | 0 | 0.093 | 0.077 | 0.043 | 0 | 0.155 | 9.57 | 0.42 | 0.568 | 0.322 | 70.514 | 0.602 | 0.959 | 0.254 | 16.033 | 0.325 | 0.186 | 0.097 | 0 | 0.125
743 | 2026-02-06 10:50 | General Metals | 7.3 | % | Final | [9 empty] | SS-316 : *2.00 | No Match : *4.18 |  | 0 | 0.054 | 0 | 0.041 | 0 | 0.027 | 0 | 0.024 | 0 | 0.044 | 0 | 40 | 2.075 | 0.058 | 0 | 0.005 | 0 | 0.006 | 0 | 0.013 | 0 | 0.009 | 0 | 0.005 | 0 | 0.001 | 0 | 0.076 | 0 | 0.053 | 0.153 | 0.111 | 9.532 | 0.419 | 0.481 | 0.323 | 70.525 | 0.591 | 0.973 | 0.256 | 16.104 | 0.325 | 0.156 | 0.094 | 0 | 0.088
744 | 2026-02-06 10:50 | General Metals | 2.67 | % | Final | [9 empty] | SS-316 : 0.55 | No Match : *2.54 |  | 0 | 0.117 | 0 | 0.093 | 0 | 0.068 | 0 | 0.051 | 0 | 0.072 | 0 | 40 | 2.064 | 0.141 | 0 | 0.013 | 0 | 0.008 | 0 | 0.028 | 0 | 0.025 | 0 | 0.014 | 0 | 0.001 | 0 | 0.199 | 0 | 0.054 | 0 | 0.222 | 10.111 | 1.042 | 0 | 1.275 | 70.155 | 1.621 | 0.725 | 0.616 | 16.646 | 0.82 | 0 | 0.423 | 0.297 | 0.285
745 | 2026-02-06 10:51 | General Metals | 3.86 | % | Final | [9 empty] | SS-316 : 0.79 | No Match : *3.55 |  | 0 | 0.073 | 0 | 0.057 | 0 | 0.043 | 0 | 0.034 | 0 | 0.075 | 0 | 40 | 2.144 | 0.093 | 0 | 0.009 | 0 | 0.005 | 0 | 0.021 | 0 | 0.027 | 0 | 0.006 | 0 | 0.001 | 0 | 0.112 | 0.069 | 0.066 | 0.261 | 0.198 | 11.911 | 0.706 | 0.684 | 0.513 | 65.624 | 0.946 | 1.209 | 0.421 | 17.864 | 0.537 | 0 | 0.121 | 0.233 | 0.174
746 | 2026-02-06 10:51 | General Metals | 0.93 | % | Final | [9 empty] | SS-316 : 1.77 | No Match : *1.99 |  | 0 | 0.24 | 0 | 0.201 | 0 | 0.152 | 0 | 0.198 | 0 | 0.16 | 0 | 40 | 1.99 | 0.294 | 0 | 0.034 | 0 | 0.004 | 0 | 0.143 | 0 | 0.027 | 0 | 0.087 | 0 | 0.001 | 0 | 1.197 | 0 | 0.213 | 0 | 1.24 | 11.066 | 2.252 | 0 | 1.582 | 67.34 | 3.577 | 0 | 2.145 | 19.602 | 1.811 | 0 | 0.592 | 0 | 0.697
747 | 2026-02-06 10:51 | General Metals | 2.66 | % | Final | [9 empty] | SS-316 : 0.96 | No Match : *3.24 |  | 0 | 0.139 | 0 | 0.14 | 0 | 0.07 | 0 | 0.057 | 0 | 0.079 | 0 | 40 | 2.151 | 0.165 | 0 | 0.017 | 0 | 0.015 | 0 | 0.033 | 0 | 0.077 | 0 | 0.038 | 0 | 0.001 | 0 | 0.178 | 0 | 0.084 | 0 | 0.451 | 11.142 | 1.193 | 0 | 0.884 | 67.711 | 1.663 | 1.82 | 0.751 | 17.175 | 0.907 | 0 | 0.228 | 0 | 0.513
748 | 2026-02-06 10:52 | General Metals | 2.49 | % | Final | [9 empty] | SS-316 : 1.20 | No Match : *3.34 |  | 0 | 0.13 | 0 | 0.144 | 0 | 0.081 | 0 | 0.063 | 0 | 0.085 | 0 | 40 | 2.268 | 0.167 | 0 | 0.015 | 0 | 0.011 | 0 | 0.034 | 0 | 0.006 | 0 | 0.016 | 0 | 0.001 | 0 | 0.244 | 0 | 0.187 | 0.641 | 0.38 | 10.12 | 1.139 | 0 | 1.177 | 69.553 | 1.696 | 1.583 | 0.714 | 15.833 | 0.863 | 0 | 0.245 | 0 | 0.453
749 | 2026-02-06 11:01 | System Check | 54.8 | cps | Final | 177.27 | 7.31 | 20
750 | 2026-02-06 11:02 | General Metals | 4.16 | % | Final | [9 empty] | SS-316 : 0.23 | No Match : *3.94 |  | 0 | 0.075 | 0 | 0.073 | 0 | 0.054 | 0 | 0.044 | 0.046 | 0.044 | 0 | 40 | 2.146 | 0.091 | 0 | 0.011 | 0 | 0.007 | 0 | 0.044 | 0 | 0.042 | 0 | 0.015 | 0 | 0.001 | 0 | 0.127 | 0 | 0.079 | 0.203 | 0.178 | 10.335 | 0.659 | 0 | 0.624 | 69.344 | 0.958 | 0.881 | 0.392 | 16.707 | 0.514 | 0 | 0.247 | 0.336 | 0.186
751 | 2026-02-06 11:02 | General Metals | 5.26 | % | Final | [9 empty] | SS-316 : 0.79 | No Match : *3.55 |  | 0 | 0.059 | 0 | 0.075 | 0 | 0.034 | 0 | 0.027 | 0 | 0.041 | 0 | 40 | 2.065 | 0.072 | 0 | 0.007 | 0.007 | 0.007 | 0 | 0.023 | 0 | 0.018 | 0 | 0.011 | 0 | 0.001 | 0 | 0.068 | 0 | 0.069 | 0 | 0.181 | 10.853 | 0.548 | 0.59 | 0.409 | 68.386 | 0.756 | 0.961 | 0.325 | 17.136 | 0.418 | 0 | 0.088 | 0 | 0.105
752 | 2026-02-06 11:03 | General Metals | 6.42 | % | Final | [9 empty] | SS-316 : 1.82 | No Match : *4.27 |  | 0 | 0.058 | 0 | 0.057 | 0 | 0.03 | 0 | 0.025 | 0 | 0.044 | 0 | 40 | 2.088 | 0.064 | 0 | 0.006 | 0 | 0.005 | 0 | 0.009 | 0 | 0.011 | 0 | 0.011 | 0 | 0.001 | 0 | 0.068 | 0 | 0.06 | 0 | 0.146 | 9.821 | 0.469 | 0.592 | 0.36 | 70.35 | 0.665 | 1.096 | 0.286 | 16.051 | 0.359 | 0 | 0.138 | 0 | 0.073
753 | 2026-02-06 11:03 | General Metals | 8.71 | % | Final | [9 empty] | SS-316 : 2.13 | No Match : *4.39 |  | 0 | 0.054 | 0 | 0.035 | 0 | 0.024 | 0 | 0.022 | 0.039 | 0.027 | 0 | 40 | 2.077 | 0.053 | 0 | 0.005 | 0 | 0.006 | 0 | 0.012 | 0 | 0.006 | 0 | 0.007 | 0 | 0.001 | 0 | 0.059 | 0 | 0.045 | 0.113 | 0.099 | 9.79 | 0.386 | 0.603 | 0.296 | 70.189 | 0.541 | 1.008 | 0.234 | 16.179 | 0.297 | 0 | 0.119 | 0 | 0.077
754 | 2026-02-06 11:03 | General Metals | 5.25 | % | Final | [9 empty] | SS-316 : 1.74 | No Match : *4.28 |  | 0 | 0.061 | 0 | 0.045 | 0 | 0.035 | 0 | 0.027 | 0.046 | 0.038 | 0 | 40 | 2.065 | 0.075 | 0 | 0.007 | 0 | 0.004 | 0 | 0.009 | 0.03 | 0.025 | 0 | 0.019 | 0 | 0.04 | 0 | 0.001 | 0 | 0.058 | 0 | 0.207 | 9.892 | 0.544 | 0.709 | 0.415 | 70.176 | 0.775 | 0.82 | 0.321 | 16.261 | 0.418 | 0 | 0.119 | 0 | 0.192
755 | 2026-02-06 11:03 | General Metals | 5.23 | % | Final | [9 empty] | SS-316 : 0.97 | No Match : *4.04 |  | 0 | 0.066 | 0 | 0.046 | 0 | 0.053 | 0 | 0.033 | 0 | 0.038 | 0 | 40 | 2.077 | 0.074 | 0 | 0.01 | 0 | 0.006 | 0 | 0.026 | 0.03 | 0.024 | 0 | 0.006 | 0 | 0.001 | 0 | 0.109 | 0 | 0.049 | 0 | 0.147 | 10.334 | 0.551 | 0 | 0.497 | 70.391 | 0.787 | 1.01 | 0.328 | 15.992 | 0.416 | 0.164 | 0.122 | 0 | 0.15
756 | 2026-02-06 11:04 | General Metals | 4.15 | % | Final | [9 empty] | SS-316 : 0.39 | No Match : *3.49 |  | 0 | 0.078 | 0 | 0.063 | 0 | 0.045 | 0 | 0.036 | 0 | 0.08 | 0 | 40 | 2.067 | 0.093 | 0 | 0.01 | 0 | 0.009 | 0 | 0.012 | 0 | 0.026 | 0 | 0.015 | 0 | 0.001 | 0 | 0.173 | 0 | 0.065 | 0 | 0.28 | 10.03 | 0.691 | 0 | 0.658 | 70.605 | 1.03 | 0.627 | 0.401 | 16.354 | 0.532 | 0 | 0.202 | 0.316 | 0.191
757 | 2026-02-06 11:04 | General Metals | 6.14 | % | Final | [9 empty] | SS-316 : 1.15 | No Match : *3.69 |  | 0 | 0.057 | 0 | 0.054 | 0 | 0.048 | 0 | 0.041 | 0 | 0.037 | 0 | 40 | 2.219 | 0.071 | 0 | 0.006 | 0 | 0.008 | 0 | 0.006 | 0 | 0.032 | 0 | 0.013 | 0 | 0.001 | 0 | 0.127 | 0 | 0.031 | 0 | 0.191 | 11.001 | 0.521 | 0.641 | 0.385 | 67.025 | 0.72 | 1.533 | 0.323 | 17.578 | 0.401 | 0 | 0.134 | 0 | 0.114
758 | 2026-02-06 11:04 | General Metals | 4.5 | % | Final | [9 empty] | SS-316 : 0.00 | No Match : *4.01 |  | 0 | 0.068 | 0 | 0.053 | 0 | 0.043 | 0 | 0.035 | 0 | 0.068 | 0 | 40 | 2.181 | 0.084 | 0 | 0.01 | 0 | 0.008 | 0 | 0.03 | 0 | 0.02 | 0 | 0.017 | 0 | 0.001 | 0 | 0.115 | 0 | 0.039 | 0.312 | 0.176 | 10.695 | 0.613 | 0 | 0.678 | 69.34 | 0.907 | 0.659 | 0.35 | 16.573 | 0.466 | 0 | 0.111 | 0.238 | 0.154