## Sheet1
Reading No | Time | Type | Duration | Units | Sequence | Res | EScale | Shape Time | SAMPLE | HEAT | LOT | BATCH | MISC | NOTE | User Login | Alloy1 | Alloy2 | Flags | Sb | Sb Error | Sn | Sn Error | Cd | Cd Error | Pd | Pd Error | Ag | Ag Error | Al | Al Error | Mo | Mo Error | Nb | Nb Error | Zr | Zr Error | Bi | Bi Error | Pb | Pb Error | Se | Se Error | Au | Au Error | W | W Error | Zn | Zn Error | Cu | Cu Error | Ni | Ni Error | Co | Co Error | Fe | Fe Error | Mn | Mn Error | Cr | Cr Error | V | V Error | Ti | Ti Error
124 | 2026-02-27 10:02 | System Check | 53.61 | cps | Final | 179.9 | 7.31 | 20 | [6 empty] | user
125 | 2026-02-27 10:02 | General Metals | 7.02 | % | Final | [9 empty] | user | SS-316 : 0.70 | No Match : *4.06 |  | 0 | 0.058 | 0 | 0.044 | 0 | 0.033 | 0 | 0.026 | 0 | 0.038 | 0 | 40 | 2.108 | 0.068 | 0 | 0.006 | 0 | 0.005 | 0 | 0.013 | 0.024 | 0.021 | 0 | 0.008 | 0 | 0.001 | 0.112 | 0.106 | 0 | 0.063 | 0.287 | 0.144 | 10.437 | 0.502 | 0.363 | 0.373 | 69.01 | 0.69 | 0.95 | 0.299 | 16.537 | 0.382 | 0 | 0.089 | 0.17 | 0.117
126 | 2026-02-27 10:03 | General Metals | 7.77 | % | Final | [9 empty] | user | SS-316 : 0.73 | No Match : *3.57 |  | 0 | 0.045 | 0 | 0.035 | 0 | 0.026 | 0 | 0.021 | 0 | 0.027 | 0 | 40 | 2.261 | 0.06 | 0 | 0.007 | 0 | 0.004 | 0 | 0.01 | 0 | 0.01 | 0 | 0.008 | 0 | 0.001 | 0 | 0.13 | 0 | 0.049 | 0.201 | 0.115 | 10.773 | 0.427 | 0.471 | 0.315 | 67.146 | 0.587 | 1.767 | 0.272 | 17.226 | 0.329 | 0.153 | 0.094 | 0 | 0.109
127 | 2026-02-27 10:04 | General Metals | 9.92 | % | Final | [9 empty] | user | SS-316 : 0.31 | No Match : *4.54 |  | 0 | 0.04 | 0 | 0.044 | 0 | 0.024 | 0 | 0.018 | 0 | 0.036 | 0 | 40 | 2.126 | 0.05 | 0 | 0.006 | 0 | 0.006 | 0 | 0.012 | 0 | 0.007 | 0 | 0.004 | 0 | 0.001 | 0.091 | 0.073 | 0 | 0.024 | 0.16 | 0.099 | 11.149 | 0.373 | 0.368 | 0.271 | 68.033 | 0.505 | 1.878 | 0.235 | 16.008 | 0.275 | 0.081 | 0.074 | 0.105 | 0.076
128 | 2026-02-27 10:04 | General Metals | 10.34 | % | Final | [9 empty] | user | SS-316 : 0.58 | No Match : *4.18 |  | 0 | 0.065 | 0 | 0.037 | 0 | 0.022 | 0 | 0.02 | 0 | 0.024 | 0 | 40 | 2.134 | 0.049 | 0 | 0.005 | 0 | 0.003 | 0 | 0.004 | 0 | 0.015 | 0 | 0.009 | 0 | 0.001 | 0 | 0.084 | 0 | 0.043 | 0.198 | 0.097 | 10.472 | 0.357 | 0.45 | 0.265 | 68.938 | 0.493 | 1.11 | 0.215 | 16.508 | 0.272 | 0.114 | 0.075 | 0.075 | 0.07
129 | 2026-02-27 10:05 | General Metals | 8.44 | % | Final | [9 empty] | user | SS-316 : 1.12 | No Match : *3.68 |  | 0 | 0.055 | 0 | 0.036 | 0 | 0.025 | 0 | 0.026 | 0.03 | 0.027 | 0 | 40 | 2.271 | 0.057 | 0 | 0.007 | 0 | 0.004 | 0 | 0.019 | 0 | 0.007 | 0 | 0.005 | 0 | 0.001 | 0 | 0.097 | 0 | 0.055 | 0.3 | 0.117 | 10.925 | 0.411 | 0 | 0.382 | 67.361 | 0.582 | 2.039 | 0.266 | 17.072 | 0.315 | 0 | 0.114 | 0 | 0.086
130 | 2026-02-27 10:05 | General Metals | 10.04 | % | Final | [9 empty] | user | SS-316 : 0.85 | No Match : *4.28 |  | 0 | 0.06 | 0 | 0.049 | 0 | 0.023 | 0 | 0.019 | 0.033 | 0.025 | 0 | 40 | 2.179 | 0.05 | 0 | 0.007 | 0 | 0.005 | 0 | 0.008 | 0 | 0.008 | 0 | 0.005 | 0 | 0.001 | 0 | 0.061 | 0.041 | 0.031 | 0.256 | 0.102 | 10.378 | 0.362 | 0.495 | 0.27 | 68.833 | 0.496 | 1.363 | 0.223 | 16.332 | 0.276 | 0 | 0.113 | 0.088 | 0.073
131 | 2026-02-27 10:05 | General Metals | 3.64 | % | Final | [9 empty] | user | SS-316 : 2.00 | No Match : *3.03 |  | 0 | 0.102 | 0 | 0.092 | 0 | 0.061 | 0 | 0.045 | 0 | 0.065 | 0 | 40 | 2.226 | 0.117 | 0 | 0.025 | 0 | 0.009 | 0 | 0.053 | 0 | 0.037 | 0 | 0.022 | 0 | 0.001 | 0 | 0.134 | 0 | 0.078 | 0.319 | 0.246 | 9.559 | 0.824 | 0 | 1.035 | 70.687 | 1.288 | 1.091 | 0.508 | 15.862 | 0.637 | 0.255 | 0.203 | 0 | 0.1
132 | 2026-02-27 10:05 | General Metals | 2.77 | % | Final | [9 empty] | user | SS-316 : 0.56 | No Match : *3.13 |  | 0 | 0.106 | 0 | 0.136 | 0 | 0.062 | 0 | 0.053 | 0 | 0.076 | 0 | 40 | 2.263 | 0.145 | 0.02 | 0.018 | 0 | 0.008 | 0 | 0.056 | 0 | 0.069 | 0 | 0.029 | 0 | 0.17 | 0 | 0.001 | 0.218 | 0.142 | 0 | 0.45 | 12.534 | 1.065 | 0.973 | 0.757 | 66.237 | 1.417 | 1.605 | 0.623 | 16.15 | 0.757 | 0 | 0.271 | 0 | 0.344
133 | 2026-02-27 10:06 | General Metals | 6.78 | % | Final | [9 empty] | user | SS-316 : *2.24 | No Match : *4.43 |  | 0 | 0.095 | 0 | 0.08 | 0 | 0.061 | 0 | 0.048 | 0.067 | 0.057 | 0 | 40 | 2.79 | 0.099 | 0 | 0.015 | 0 | 0.013 | 0 | 0.027 | 0 | 0.031 | 0 | 0.029 | 0 | 0.001 | 0 | 0.165 | 0.081 | 0.071 | 0.574 | 0.208 | 10.171 | 0.605 | 0.698 | 0.446 | 69.005 | 0.833 | 1.426 | 0.365 | 14.805 | 0.44 | 0 | 0.112 | 0.381 | 0.183
134 | 2026-02-27 10:06 | General Metals | 12.48 | % | Final | [9 empty] | user | SS-316 : *2.22 | No Match : *4.39 |  | 0 | 0.035 | 0 | 0.038 | 0 | 0.021 | 0 | 0.016 | 0.024 | 0.022 | 0 | 40 | 2.099 | 0.044 | 0 | 0.007 | 0 | 0.005 | 0 | 0.006 | 0 | 0.005 | 0 | 0.005 | 0 | 0.001 | 0 | 0.082 | 0.038 | 0.028 | 0.447 | 0.098 | 9.686 | 0.318 | 0.331 | 0.239 | 70.087 | 0.445 | 1.363 | 0.198 | 15.924 | 0.244 | 0 | 0.096 | 0 | 0.1
135 | 2026-02-27 10:06 | General Metals | 2.75 | % | Final | [9 empty] | user | SS-316 : 0.14 | No Match : *3.11 |  | 0 | 0.154 | 0.085 | 0.09 | 0 | 0.068 | 0 | 0.072 | 0 | 0.108 | 0 | 40 | 2.205 | 0.144 | 0 | 0.028 | 0 | 0.012 | 0 | 0.057 | 0 | 0.009 | 0 | 0.034 | 0 | 0.001 | 0 | 0.191 | 0 | 0.101 | 0 | 0.365 | 12.182 | 1.076 | 0 | 1.24 | 66.537 | 1.57 | 1.6 | 0.642 | 17.389 | 0.805 | 0 | 0.277 | 0 | 0.373
136 | 2026-02-27 10:07 | General Metals | 8.9 | % | Final | [9 empty] | user | SS-316 : 0.87 | No Match : *4.26 |  | 0 | 0.064 | 0 | 0.032 | 0 | 0.024 | 0 | 0.02 | 0 | 0.027 | 0 | 40 | 2.118 | 0.052 | 0 | 0.005 | 0 | 0.005 | 0 | 0.006 | 0 | 0.008 | 0 | 0.005 | 0 | 0.001 | 0 | 0.067 | 0 | 0.043 | 0.233 | 0.107 | 10.454 | 0.386 | 0.498 | 0.289 | 68.615 | 0.531 | 1.253 | 0.237 | 16.632 | 0.295 | 0.113 | 0.082 | 0.082 | 0.077
137 | 2026-02-27 10:07 | General Metals | 6.01 | % | Final | [9 empty] | user | SS-316 : 0.00 | No Match : *3.42 |  | 0 | 0.062 | 0 | 0.051 | 0 | 0.032 | 0 | 0.025 | 0 | 0.043 | 0 | 40 | 2.33 | 0.073 | 0 | 0.008 | 0 | 0.004 | 0 | 0.015 | 0 | 0.014 | 0 | 0.009 | 0 | 0.001 | 0 | 0.103 | 0 | 0.049 | 0.212 | 0.137 | 10.507 | 0.505 | 0 | 0.543 | 67.754 | 0.746 | 1.497 | 0.319 | 17.581 | 0.399 | 0.118 | 0.108 | 0 | 0.148
138 | 2026-02-27 10:07 | General Metals | 6.78 | % | Final | [9 empty] | user | SS-316 : 0.38 | No Match : *4.29 |  | 0 | 0.055 | 0 | 0.042 | 0 | 0.033 | 0 | 0.025 | 0 | 0.052 | 0 | 40 | 2.11 | 0.07 | 0 | 0.008 | 0 | 0.004 | 0 | 0.015 | 0 | 0.028 | 0 | 0.016 | 0 | 0.001 | 0 | 0.124 | 0 | 0.055 | 0.265 | 0.148 | 11.309 | 0.532 | 0 | 0.565 | 67.949 | 0.763 | 1.833 | 0.331 | 16.235 | 0.393 | 0.17 | 0.116 | 0.127 | 0.112
139 | 2026-02-27 10:07 | General Metals | 0.85 | % | Final | [9 empty] | user | SS-316 : 2.42 | No Match : *2.46 |  | 0.234 | 0.21 | 0 | 0.261 | 0 | 0.151 | 0 | 0.079 | 0 | 0.176 | 0 | 40 | 2.009 | 0.253 | 0 | 0.042 | 0 | 0.016 | 0 | 0.001 | 0 | 0.003 | 0 | 0.015 | 0 | 0.001 | 0 | 0.55 | 0 | 0.153 | 0.939 | 0.71 | 11.283 | 1.933 | 0 | 1.613 | 66.964 | 2.688 | 3.119 | 1.333 | 15.45 | 1.404 | 0 | 0.645 | 0 | 0.598
140 | 2026-02-27 10:08 | General Metals | 9.6 | % | Final | [9 empty] | user | SS-316 : 0.06 | No Match : *4.10 |  | 0 | 0.041 | 0 | 0.033 | 0 | 0.028 | 0 | 0.02 | 0.035 | 0.025 | 0 | 40 | 2.151 | 0.05 | 0 | 0.009 | 0 | 0.004 | 0 | 0.007 | 0 | 0.007 | 0 | 0.009 | 0 | 0.001 | 0 | 0.069 | 0 | 0.045 | 0.188 | 0.1 | 10.449 | 0.369 | 0.298 | 0.273 | 69.196 | 0.509 | 0.929 | 0.219 | 16.597 | 0.282 | 0 | 0.117 | 0.156 | 0.084
141 | 2026-02-27 10:08 | General Metals | 9.14 | % | Final | [9 empty] | user | SS-316 : 0.32 | No Match : *3.42 |  | 0 | 0.053 | 0 | 0.04 | 0 | 0.037 | 0 | 0.023 | 0 | 0.043 | 0 | 40 | 2.304 | 0.06 | 0 | 0.008 | 0 | 0.004 | 0 | 0.013 | 0 | 0.015 | 0 | 0.005 | 0 | 0.001 | 0 | 0.064 | 0 | 0.048 | 0.222 | 0.113 | 10.243 | 0.416 | 0 | 0.425 | 67.839 | 0.61 | 1.826 | 0.273 | 17.424 | 0.33 | 0.14 | 0.092 | 0 | 0.105
142 | 2026-02-27 10:08 | General Metals | 8.89 | % | Final | [9 empty] | user | SS-316 : 0.38 | No Match : *4.26 |  | 0 | 0.046 | 0 | 0.04 | 0 | 0.027 | 0 | 0.021 | 0 | 0.04 | 0 | 40 | 2.082 | 0.058 | 0 | 0.009 | 0 | 0.006 | 0 | 0.013 | 0 | 0.02 | 0 | 0.006 | 0 | 0.001 | 0 | 0.064 | 0 | 0.037 | 0.145 | 0.116 | 11.217 | 0.441 | 0.368 | 0.321 | 68.012 | 0.593 | 1.713 | 0.274 | 16.165 | 0.326 | 0.19 | 0.099 | 0.106 | 0.09
143 | 2026-02-27 10:08 | General Metals | 8.94 | % | Final | [9 empty] | user | SS-316 : *3.22 | No Match : *3.97 |  | 0 | 0.042 | 0 | 0.032 | 0 | 0.024 | 0 | 0.019 | 0 | 0.038 | 0 | 40 | 2.314 | 0.056 | 0 | 0.008 | 0 | 0.003 | 0 | 0.019 | 0 | 0.016 | 0 | 0.005 | 0 | 0.001 | 0 | 0.058 | 0 | 0.032 | 0.154 | 0.099 | 9.644 | 0.376 | 0.722 | 0.295 | 67.42 | 0.537 | 1.054 | 0.239 | 18.554 | 0.313 | 0.137 | 0.086 | 0 | 0.116
144 | 2026-02-27 10:09 | General Metals | 2.72 | % | Final | [9 empty] | user | SS-316 : *1.93 | No Match : *2.97 |  | 0 | 0.117 | 0 | 0.099 | 0 | 0.09 | 0 | 0.062 | 0 | 0.082 | 0 | 40 | 2.314 | 0.157 | 0 | 0.02 | 0 | 0.023 | 0 | 0.044 | 0 | 0.069 | 0 | 0.015 | 0 | 0.001 | 0 | 0.277 | 0 | 0.066 | 0 | 0.346 | 9.846 | 1.037 | 0.805 | 0.806 | 66.831 | 1.529 | 0.992 | 0.65 | 18.885 | 0.875 | 0.326 | 0.29 | 0 | 0.469
145 | 2026-02-27 10:09 | General Metals | 5.39 | % | Final | [9 empty] | user | SS-316 : 1.90 | No Match : *4.35 |  | 0 | 0.083 | 0 | 0.076 | 0 | 0.041 | 0 | 0.043 | 0 | 0.059 | 0 | 40 | 2.178 | 0.078 | 0 | 0.011 | 0 | 0.005 | 0 | 0.022 | 0 | 0.019 | 0 | 0.009 | 0 | 0.001 | 0 | 0.129 | 0 | 0.031 | 0.417 | 0.169 | 9.998 | 0.555 | 0 | 0.594 | 69.85 | 0.831 | 1.636 | 0.351 | 15.714 | 0.422 | 0 | 0.154 | 0.206 | 0.135
146 | 2026-02-27 10:09 | General Metals | 7.46 | % | Final | [9 empty] | user | SS-316 : 0.85 | No Match : *4.19 |  | 0 | 0.048 | 0 | 0.037 | 0 | 0.035 | 0 | 0.023 | 0 | 0.037 | 0 | 40 | 2.125 | 0.061 | 0 | 0.009 | 0 | 0.004 | 0 | 0.02 | 0 | 0.018 | 0 | 0.007 | 0 | 0.001 | 0 | 0.112 | 0 | 0.058 | 0.196 | 0.121 | 10.662 | 0.45 | 0.492 | 0.329 | 69.275 | 0.617 | 1.125 | 0.265 | 16.125 | 0.336 | 0 | 0.127 | 0 | 0.141
147 | 2026-02-27 10:09 | General Metals | 8.04 | % | Final | [9 empty] | user | SS-316 : 0.50 | No Match : *3.47 |  | 0 | 0.045 | 0 | 0.035 | 0 | 0.027 | 0 | 0.028 | 0 | 0.044 | 0 | 40 | 2.291 | 0.06 | 0 | 0.007 | 0 | 0.004 | 0 | 0.012 | 0 | 0.006 | 0 | 0.005 | 0 | 0.001 | 0 | 0.116 | 0 | 0.024 | 0.259 | 0.117 | 10.666 | 0.42 | 0.424 | 0.31 | 67.228 | 0.58 | 1.726 | 0.267 | 17.404 | 0.327 | 0 | 0.141 | 0 | 0.103
148 | 2026-02-27 10:09 | General Metals | 8.72 | % | Final | [9 empty] | user | SS-316 : 0.00 | No Match : *4.54 |  | 0 | 0.054 | 0.033 | 0.033 | 0 | 0.024 | 0 | 0.018 | 0 | 0.039 | 0 | 40 | 2.164 | 0.053 | 0 | 0.009 | 0 | 0.003 | 0 | 0.003 | 0 | 0.018 | 0 | 0.006 | 0 | 0.001 | 0.084 | 0.077 | 0 | 0.051 | 0.204 | 0.11 | 11.847 | 0.406 | 0 | 0.391 | 67.409 | 0.565 | 1.627 | 0.246 | 16.507 | 0.298 | 0.124 | 0.082 | 0 | 0.059
149 | 2026-02-27 10:10 | General Metals | 2.97 | % | Final | [9 empty] | user | SS-316 : *2.35 | No Match : *4.24 |  | 0 | 0.121 | 0 | 0.095 | 0 | 0.076 | 0 | 0.059 | 0 | 0.084 | 0 | 40 | 2.216 | 0.159 | 0 | 0.013 | 0 | 0.017 | 0 | 0.026 | 0 | 0.024 | 0 | 0.041 | 0 | 0.001 | 0 | 0.127 | 0 | 0.059 | 0 | 0.395 | 10.772 | 1.088 | 0 | 1.292 | 64.225 | 1.676 | 1.374 | 0.685 | 17.158 | 0.893 | 0 | 0.429 | 4.253 | 0.734
150 | 2026-02-27 10:10 | General Metals | 3.95 | % | Final | [9 empty] | user | SS-316 : 0.07 | No Match : *4.00 |  | 0 | 0.108 | 0 | 0.056 | 0 | 0.043 | 0 | 0.033 | 0 | 0.064 | 0 | 40 | 2.132 | 0.095 | 0 | 0.01 | 0 | 0.008 | 0 | 0.037 | 0 | 0.022 | 0 | 0.015 | 0 | 0.037 | 0 | 0.001 | 0 | 0.05 | 0.435 | 0.212 | 10.125 | 0.686 | 0 | 0.506 | 69.605 | 0.953 | 1.36 | 0.43 | 16.144 | 0.525 | 0 | 0.204 | 0.198 | 0.167
151 | 2026-02-27 10:10 | General Metals | 8.65 | % | Final | [9 empty] | user | SS-316 : 0.00 | No Match : *4.09 |  | 0 | 0.044 | 0 | 0.055 | 0 | 0.025 | 0 | 0.02 | 0.039 | 0.027 | 0 | 40 | 2.162 | 0.054 | 0 | 0.006 | 0 | 0.004 | 0 | 0.006 | 0 | 0.009 | 0 | 0.005 | 0 | 0.001 | 0 | 0.09 | 0.046 | 0.035 | 0.256 | 0.111 | 10.528 | 0.398 | 0 | 0.414 | 69.544 | 0.578 | 1.055 | 0.237 | 16.368 | 0.301 | 0 | 0.081 | 0 | 0.066
152 | 2026-02-27 10:11 | General Metals | 6.28 | % | Final | [9 empty] | user | SS-316 : 0.54 | No Match : *3.74 |  | 0 | 0.058 | 0 | 0.042 | 0 | 0.03 | 0 | 0.032 | 0.037 | 0.032 | 0 | 40 | 2.133 | 0.064 | 0 | 0.009 | 0 | 0.005 | 0 | 0.008 | 0 | 0.016 | 0 | 0.012 | 0 | 0.001 | 0 | 0.073 | 0 | 0.037 | 0.223 | 0.132 | 10.729 | 0.477 | 0.456 | 0.355 | 68.144 | 0.658 | 1.072 | 0.288 | 17.072 | 0.367 | 0 | 0.089 | 0.133 | 0.104
153 | 2026-02-27 10:11 | General Metals | 6.53 | % | Final | [9 empty] | user | SS-316 : 1.21 | No Match : *4.30 |  | 0 | 0.065 | 0 | 0.046 | 0 | 0.041 | 0 | 0.034 | 0.037 | 0.033 | 0 | 40 | 2.168 | 0.065 | 0 | 0.009 | 0 | 0.004 | 0 | 0.009 | 0 | 0.026 | 0.012 | 0.011 | 0 | 0.001 | 0 | 0.073 | 0 | 0.046 | 0.253 | 0.135 | 10.916 | 0.481 | 0.605 | 0.355 | 68.247 | 0.65 | 1.577 | 0.296 | 16.027 | 0.356 | 0 | 0.109 | 0.157 | 0.108
154 | 2026-02-27 10:11 | General Metals | 7.58 | % | Final | [9 empty] | user | SS-316 : 1.61 | No Match : *4.47 |  | 0 | 0.066 | 0 | 0.036 | 0 | 0.027 | 0 | 0.022 | 0 | 0.048 | 0 | 40 | 2.187 | 0.061 | 0 | 0.005 | 0 | 0.005 | 0 | 0.015 | 0 | 0.017 | 0 | 0.01 | 0 | 0.001 | 0 | 0.073 | 0.072 | 0.042 | 0 | 0.171 | 10.133 | 0.432 | 0.688 | 0.326 | 69.278 | 0.617 | 1.031 | 0.259 | 16.61 | 0.334 | 0 | 0.131 | 0 | 0.135
155 | 2026-02-27 10:11 | General Metals | 6.52 | % | Final | [9 empty] | user | SS-316 : 0.82 | No Match : *3.44 |  | 0 | 0.057 | 0 | 0.043 | 0 | 0.034 | 0 | 0.032 | 0 | 0.046 | 0 | 40 | 2.323 | 0.075 | 0 | 0.009 | 0 | 0.008 | 0 | 0.016 | 0 | 0.024 | 0 | 0.008 | 0 | 0.001 | 0 | 0.11 | 0 | 0.046 | 0.232 | 0.143 | 10.483 | 0.521 | 0.424 | 0.389 | 67.259 | 0.729 | 1.675 | 0.335 | 17.456 | 0.41 | 0.148 | 0.116 | 0 | 0.157
156 | 2026-02-27 10:12 | General Metals | 5.77 | % | Final | [9 empty] | user | SS-316 : 0.59 | No Match : *4.33 |  | 0 | 0.056 | 0 | 0.043 | 0 | 0.033 | 0 | 0.026 | 0 | 0.054 | 0 | 40 | 2.163 | 0.069 | 0 | 0.011 | 0 | 0.004 | 0 | 0.019 | 0 | 0.026 | 0.017 | 0.013 | 0 | 0.044 | 0 | 0.001 | 0 | 0.029 | 0.245 | 0.146 | 11.597 | 0.522 | 0.481 | 0.379 | 67.117 | 0.694 | 1.851 | 0.327 | 16.388 | 0.384 | 0.141 | 0.11 | 0 | 0.078
157 | 2026-02-27 10:12 | General Metals | 11.34 | % | Final | [9 empty] | user | SS-316 : 1.11 | No Match : *4.24 |  | 0 | 0.045 | 0 | 0.029 | 0 | 0.022 | 0 | 0.017 | 0.028 | 0.023 | 0 | 40 | 2.15 | 0.046 | 0 | 0.006 | 0 | 0.003 | 0 | 0.005 | 0.012 | 0.012 | 0 | 0.009 | 0 | 0.001 | 0 | 0.076 | 0.046 | 0.03 | 0.196 | 0.092 | 10.288 | 0.337 | 0.503 | 0.253 | 69.076 | 0.465 | 1.08 | 0.203 | 16.544 | 0.258 | 0.076 | 0.067 | 0 | 0.081
158 | 2026-02-27 10:12 | General Metals | 9.87 | % | Final | [9 empty] | user | SS-316 : 0.17 | No Match : *3.42 |  | 0 | 0.06 | 0 | 0.043 | 0 | 0.035 | 0 | 0.025 | 0.027 | 0.024 | 0 | 40 | 2.316 | 0.052 | 0 | 0.005 | 0 | 0.005 | 0 | 0.006 | 0 | 0.007 | 0 | 0.005 | 0 | 0.001 | 0 | 0.108 | 0 | 0.023 | 0.187 | 0.099 | 11.076 | 0.371 | 0.345 | 0.27 | 66.782 | 0.504 | 1.829 | 0.236 | 17.335 | 0.284 | 0.102 | 0.075 | 0 | 0.057
159 | 2026-02-27 10:13 | General Metals | 7.21 | % | Final | [9 empty] | user | SS-316 : 0.00 | No Match : *3.41 |  | 0 | 0.073 | 0 | 0.053 | 0 | 0.032 | 0 | 0.021 | 0 | 0.041 | 0 | 40 | 2.234 | 0.061 | 0 | 0.005 | 0 | 0.003 | 0 | 0.017 | 0 | 0.019 | 0 | 0.007 | 0 | 0.001 | 0 | 0.121 | 0 | 0.031 | 0.27 | 0.122 | 10.517 | 0.437 | 0 | 0.406 | 67.771 | 0.625 | 1.616 | 0.278 | 17.483 | 0.343 | 0.107 | 0.091 | 0 | 0.091
160 | 2026-02-27 10:13 | General Metals | 9.81 | % | Final | [9 empty] | user | SS-316 : 1.31 | No Match : *4.44 |  | 0 | 0.04 | 0 | 0.049 | 0 | 0.029 | 0 | 0.018 | 0 | 0.033 | 0 | 40 | 2.14 | 0.05 | 0.006 | 0.005 | 0 | 0.004 | 0 | 0.011 | 0 | 0.014 | 0 | 0.006 | 0 | 0.001 | 0.075 | 0.071 | 0 | 0.026 | 0.306 | 0.108 | 11.429 | 0.378 | 0 | 0.326 | 68.085 | 0.515 | 1.854 | 0.235 | 15.924 | 0.275 | 0.179 | 0.082 | 0 | 0.057
161 | 2026-02-27 10:14 | General Metals | 10.99 | % | Final | [9 empty] | user | SS-316 : 0.22 | No Match : *4.15 |  | 0 | 0.064 | 0 | 0.033 | 0 | 0.035 | 0 | 0.027 | 0 | 0.024 | 0 | 40 | 2.18 | 0.048 | 0 | 0.004 | 0 | 0.003 | 0 | 0.01 | 0 | 0.007 | 0 | 0.004 | 0 | 0.001 | 0 | 0.056 | 0.027 | 0.027 | 0.227 | 0.095 | 10.361 | 0.345 | 0.371 | 0.256 | 69.306 | 0.476 | 0.947 | 0.205 | 16.379 | 0.263 | 0.123 | 0.073 | 0.079 | 0.068
162 | 2026-02-27 10:14 | General Metals | 10.57 | % | Final | [9 empty] | user | SS-316 : 0.61 | No Match : *3.41 |  | 0 | 0.042 | 0 | 0.039 | 0 | 0.026 | 0 | 0.02 | 0.038 | 0.026 | 0 | 40 | 2.218 | 0.054 | 0 | 0.005 | 0 | 0.006 | 0 | 0.011 | 0 | 0.012 | 0 | 0.006 | 0 | 0.001 | 0 | 0.081 | 0 | 0.032 | 0.332 | 0.111 | 10.319 | 0.386 | 0 | 0.443 | 67.991 | 0.579 | 1.54 | 0.244 | 17.561 | 0.306 | 0 | 0.104 | 0 | 0.118
163 | 2026-02-27 10:14 | General Metals | 7.44 | % | Final | [9 empty] | user | SS-316 : 0.51 | No Match : *4.18 |  | 0 | 0.055 | 0 | 0.063 | 0 | 0.04 | 0 | 0.025 | 0 | 0.036 | 0 | 40 | 2.207 | 0.068 | 0 | 0.011 | 0 | 0.004 | 0 | 0.009 | 0 | 0.02 | 0 | 0.008 | 0 | 0.001 | 0 | 0.151 | 0 | 0.051 | 0.303 | 0.144 | 11.574 | 0.511 | 0 | 0.585 | 67.294 | 0.744 | 1.924 | 0.316 | 16.564 | 0.379 | 0 | 0.148 | 0.132 | 0.107
164 | 2026-02-27 10:15 | General Metals | 7.45 | % | Final | [9 empty] | user | SS-316 : 0.56 | No Match : *4.08 |  | 0 | 0.065 | 0 | 0.052 | 0 | 0.027 | 0 | 0.024 | 0 | 0.04 | 0 | 40 | 2.167 | 0.059 | 0 | 0.005 | 0 | 0.006 | 0 | 0.011 | 0.016 | 0.015 | 0 | 0.006 | 0 | 0.001 | 0 | 0.088 | 0 | 0.027 | 0.253 | 0.119 | 10.342 | 0.43 | 0 | 0.517 | 69.599 | 0.652 | 1.023 | 0.256 | 16.473 | 0.33 | 0.126 | 0.091 | 0 | 0.107
165 | 2026-02-27 10:15 | General Metals | 6.52 | % | Final | [9 empty] | user | SS-316 : 0.38 | No Match : *3.60 |  | 0 | 0.049 | 0 | 0.05 | 0 | 0.04 | 0 | 0.022 | 0 | 0.046 | 0 | 40 | 2.285 | 0.067 | 0 | 0.006 | 0 | 0.004 | 0 | 0.01 | 0 | 0.019 | 0 | 0.007 | 0 | 0.001 | 0 | 0.118 | 0 | 0.036 | 0.328 | 0.136 | 10.511 | 0.471 | 0.385 | 0.349 | 67.129 | 0.654 | 1.84 | 0.305 | 17.36 | 0.369 | 0.161 | 0.106 | 0 | 0.148
166 | 2026-02-27 10:15 | General Metals | 4.14 | % | Final | [9 empty] | user | SS-316 : 0.68 | No Match : *4.21 |  | 0 | 0.072 | 0 | 0.055 | 0 | 0.042 | 0 | 0.032 | 0 | 0.066 | 0 | 40 | 2.145 | 0.09 | 0.012 | 0.011 | 0 | 0.011 | 0 | 0.017 | 0 | 0.031 | 0 | 0.008 | 0 | 0.001 | 0 | 0.131 | 0 | 0.068 | 0 | 0.165 | 11.795 | 0.689 | 0 | 0.619 | 67.685 | 0.95 | 1.945 | 0.432 | 16.194 | 0.503 | 0.224 | 0.157 | 0 | 0.116
167 | 2026-02-27 10:16 | General Metals | 5.11 | % | Final | [9 empty] | user | SS-316 : 1.02 | No Match : *4.20 |  | 0 | 0.088 | 0.051 | 0.05 | 0 | 0.034 | 0 | 0.027 | 0.044 | 0.038 | 0 | 40 | 2.175 | 0.08 | 0 | 0.011 | 0 | 0.007 | 0 | 0.009 | 0 | 0.024 | 0 | 0.013 | 0 | 0.001 | 0 | 0.133 | 0 | 0.074 | 0.281 | 0.161 | 10.254 | 0.568 | 0.668 | 0.427 | 68.942 | 0.795 | 1.408 | 0.35 | 16.176 | 0.431 | 0 | 0.096 | 0 | 0.189
168 | 2026-02-27 10:16 | General Metals | 8.43 | % | Final | [9 empty] | user | SS-316 : 0.34 | No Match : *3.44 |  | 0 | 0.043 | 0 | 0.046 | 0 | 0.025 | 0 | 0.019 | 0 | 0.035 | 0 | 40 | 2.276 | 0.056 | 0 | 0.008 | 0 | 0.006 | 0 | 0.008 | 0 | 0.019 | 0 | 0.007 | 0 | 0.001 | 0 | 0.063 | 0 | 0.042 | 0.204 | 0.106 | 10.05 | 0.388 | 0.372 | 0.296 | 67.365 | 0.544 | 1.861 | 0.259 | 17.56 | 0.311 | 0.158 | 0.09 | 0.152 | 0.09
169 | 2026-02-27 10:16 | General Metals | 7.71 | % | Final | [9 empty] | user | SS-316 : 0.73 | No Match : *3.53 |  | 0 | 0.045 | 0 | 0.035 | 0 | 0.025 | 0 | 0.02 | 0 | 0.029 | 0 | 40 | 2.253 | 0.058 | 0 | 0.005 | 0 | 0.005 | 0 | 0.008 | 0 | 0.013 | 0 | 0.006 | 0 | 0.001 | 0 | 0.077 | 0 | 0.025 | 0.222 | 0.113 | 10.16 | 0.411 | 0.43 | 0.314 | 67.167 | 0.576 | 1.929 | 0.275 | 17.728 | 0.329 | 0.111 | 0.088 | 0 | 0.082
170 | 2026-02-27 10:16 | General Metals | 5.34 | % | Final | [9 empty] | user | SS-316 : 1.51 | No Match : *4.16 |  | 0 | 0.063 | 0 | 0.054 | 0 | 0.053 | 0 | 0.04 | 0.043 | 0.037 | 0 | 40 | 2.132 | 0.074 | 0.01 | 0.009 | 0 | 0.005 | 0 | 0.005 | 0 | 0.016 | 0 | 0.011 | 0 | 0.001 | 0 | 0.121 | 0 | 0.056 | 0.268 | 0.158 | 11.699 | 0.564 | 0.561 | 0.404 | 67.3 | 0.753 | 1.87 | 0.347 | 15.891 | 0.409 | 0 | 0.174 | 0.225 | 0.136
171 | 2026-02-27 10:17 | General Metals | 6.56 | % | Final | [9 empty] | user | SS-316 : 1.32 | No Match : *4.48 |  | 0 | 0.067 | 0 | 0.039 | 0 | 0.048 | 0 | 0.029 | 0.039 | 0.032 | 0 | 40 | 2.094 | 0.063 | 0 | 0.006 | 0 | 0.005 | 0 | 0.001 | 0 | 0.019 | 0 | 0.011 | 0 | 0.001 | 0 | 0.103 | 0 | 0.029 | 0 | 0.172 | 10.704 | 0.477 | 0.597 | 0.353 | 69.053 | 0.66 | 1.107 | 0.283 | 16.288 | 0.357 | 0 | 0.1 | 0.117 | 0.1
172 | 2026-02-27 10:17 | General Metals | 6.02 | % | Final | [9 empty] | user | SS-316 : 0.00 | No Match : *3.41 |  | 0 | 0.064 | 0 | 0.038 | 0 | 0.03 | 0 | 0.023 | 0 | 0.041 | 0 | 40 | 2.196 | 0.067 | 0 | 0.006 | 0 | 0.009 | 0 | 0.009 | 0 | 0.011 | 0 | 0.008 | 0 | 0.001 | 0 | 0.075 | 0 | 0.035 | 0.221 | 0.134 | 10.707 | 0.492 | 0 | 0.573 | 68.185 | 0.735 | 1.545 | 0.308 | 17.013 | 0.38 | 0.132 | 0.105 | 0 | 0.114
173 | 2026-02-27 10:17 | General Metals | 5.12 | % | Final | [9 empty] | user | SS-316 : 1.02 | No Match : *4.30 |  | 0 | 0.076 | 0 | 0.067 | 0 | 0.056 | 0 | 0.033 | 0 | 0.039 | 0 | 40 | 2.11 | 0.077 | 0 | 0.014 | 0 | 0.005 | 0 | 0.023 | 0 | 0.024 | 0 | 0.011 | 0 | 0.001 | 0 | 0.161 | 0 | 0.035 | 0.177 | 0.155 | 11.232 | 0.581 | 0.628 | 0.425 | 67.436 | 0.792 | 1.781 | 0.362 | 16.341 | 0.432 | 0.15 | 0.126 | 0.144 | 0.126
174 | 2026-02-27 10:18 | General Metals | 6.26 | % | Final | [9 empty] | user | SS-316 : 1.23 | No Match : *4.38 |  | 0 | 0.052 | 0 | 0.04 | 0 | 0.03 | 0 | 0.023 | 0 | 0.04 | 0 | 40 | 2.098 | 0.065 | 0 | 0.009 | 0 | 0.005 | 0 | 0.013 | 0 | 0.014 | 0 | 0.006 | 0 | 0.001 | 0 | 0.081 | 0.046 | 0.042 | 0.14 | 0.129 | 10.828 | 0.49 | 0.63 | 0.365 | 68.078 | 0.675 | 1.277 | 0.298 | 16.777 | 0.374 | 0 | 0.165 | 0.125 | 0.105
175 | 2026-02-27 10:18 | General Metals | 13.03 | % | Final | [9 empty] | user | SS-316 : 0.53 | No Match : *4.12 |  | 0 | 0.037 | 0 | 0.032 | 0 | 0.02 | 0 | 0.018 | 0 | 0.021 | 0 | 40 | 2.152 | 0.043 | 0 | 0.007 | 0 | 0.003 | 0 | 0.004 | 0 | 0.007 | 0 | 0.007 | 0 | 0.001 | 0 | 0.073 | 0.038 | 0.026 | 0.123 | 0.079 | 10.238 | 0.308 | 0.236 | 0.227 | 69.471 | 0.426 | 1.16 | 0.187 | 16.439 | 0.236 | 0.141 | 0.067 | 0 | 0.092
176 | 2026-02-27 10:18 | General Metals | 6.53 | % | Final | [9 empty] | user | SS-316 : 0.01 | No Match : *4.06 |  | 0 | 0.074 | 0 | 0.059 | 0 | 0.043 | 0 | 0.026 | 0.037 | 0.031 | 0 | 40 | 2.155 | 0.065 | 0 | 0.006 | 0 | 0.004 | 0 | 0.012 | 0 | 0.012 | 0 | 0.012 | 0 | 0.001 | 0 | 0.121 | 0 | 0.033 | 0.299 | 0.138 | 11.458 | 0.489 | 0 | 0.517 | 67.561 | 0.707 | 1.734 | 0.301 | 16.587 | 0.366 | 0 | 0.144 | 0.168 | 0.109
177 | 2026-02-27 10:19 | General Metals | 7.73 | % | Final | [9 empty] | user | SS-316 : 1.67 | No Match : *4.42 |  | 0 | 0.049 | 0 | 0.046 | 0 | 0.027 | 0 | 0.021 | 0 | 0.044 | 0 | 40 | 2.179 | 0.058 | 0 | 0.007 | 0 | 0.005 | 0 | 0.011 | 0 | 0.008 | 0 | 0.007 | 0 | 0.001 | 0 | 0.133 | 0 | 0.048 | 0.22 | 0.115 | 10.314 | 0.42 | 0.636 | 0.314 | 69.07 | 0.585 | 1.145 | 0.252 | 16.262 | 0.32 | 0 | 0.131 | 0.172 | 0.097
178 | 2026-02-27 10:19 | General Metals | 11.07 | % | Final | [9 empty] | user | SS-316 : 0.00 | No Match : *3.57 |  | 0 | 0.036 | 0 | 0.035 | 0 | 0.021 | 0 | 0.016 | 0 | 0.036 | 0 | 40 | 2.246 | 0.048 | 0 | 0.004 | 0 | 0.004 | 0 | 0.01 | 0 | 0.007 | 0 | 0.009 | 0 | 0.001 | 0 | 0.079 | 0 | 0.042 | 0.232 | 0.093 | 10.412 | 0.34 | 0 | 0.27 | 68.177 | 0.476 | 1.672 | 0.217 | 17.259 | 0.266 | 0 | 0.106 | 0 | 0.099
179 | 2026-02-27 10:19 | General Metals | 5.4 | % | Final | [9 empty] | user | SS-316 : 0.60 | No Match : *4.25 |  | 0 | 0.07 | 0 | 0.046 | 0 | 0.037 | 0 | 0.028 | 0.04 | 0.038 | 0 | 40 | 2.229 | 0.079 | 0 | 0.011 | 0 | 0.005 | 0 | 0.028 | 0 | 0.024 | 0 | 0.008 | 0 | 0.001 | 0.129 | 0.119 | 0 | 0.048 | 0 | 0.238 | 11.518 | 0.575 | 0.496 | 0.41 | 67.512 | 0.78 | 1.885 | 0.354 | 16.036 | 0.418 | 0.153 | 0.123 | 0 | 0.197
180 | 2026-02-27 10:21 | General Metals | 6.56 | % | Final | [9 empty] | user | SS-316 : 0.75 | No Match : *4.28 |  | 0 | 0.051 | 0 | 0.063 | 0 | 0.036 | 0 | 0.023 | 0 | 0.049 | 0 | 40 | 2.118 | 0.064 | 0 | 0.007 | 0 | 0.005 | 0 | 0.009 | 0 | 0.011 | 0 | 0.007 | 0 | 0.001 | 0 | 0.082 | 0.044 | 0.041 | 0.203 | 0.129 | 10.42 | 0.471 | 0.361 | 0.35 | 69.046 | 0.65 | 1.025 | 0.283 | 16.563 | 0.36 | 0.104 | 0.099 | 0.115 | 0.1
181 | 2026-02-27 10:21 | General Metals | 6.54 | % | Final | [9 empty] | user | SS-316 : 0.03 | No Match : *3.41 |  | 0 | 0.058 | 0 | 0.038 | 0 | 0.03 | 0 | 0.023 | 0 | 0.037 | 0 | 40 | 2.291 | 0.067 | 0 | 0.009 | 0 | 0.004 | 0 | 0.012 | 0.02 | 0.018 | 0 | 0.007 | 0 | 0.001 | 0 | 0.098 | 0 | 0.041 | 0.234 | 0.131 | 10.643 | 0.477 | 0 | 0.511 | 67.662 | 0.7 | 1.752 | 0.306 | 17.398 | 0.373 | 0 | 0.136 | 0 | 0.101
182 | 2026-02-27 10:22 | General Metals | 7.5 | % | Final | [9 empty] | user | SS-316 : 0.07 | No Match : *4.12 |  | 0 | 0.045 | 0 | 0.036 | 0 | 0.027 | 0 | 0.021 | 0 | 0.042 | 0 | 40 | 2.165 | 0.059 | 0 | 0.009 | 0 | 0.005 | 0 | 0.013 | 0 | 0.019 | 0 | 0.007 | 0 | 0.001 | 0 | 0.093 | 0.037 | 0.036 | 0.149 | 0.116 | 11.374 | 0.442 | 0 | 0.453 | 68.413 | 0.629 | 1.64 | 0.27 | 16.088 | 0.325 | 0.132 | 0.091 | 0 | 0.088
183 | 2026-02-27 10:22 | General Metals | 6.26 | % | Final | [9 empty] | user | SS-316 : 1.25 | No Match : *4.23 |  | 0 | 0.066 | 0 | 0.051 | 0 | 0.031 | 0 | 0.024 | 0 | 0.049 | 0 | 40 | 2.171 | 0.065 | 0 | 0.009 | 0 | 0.004 | 0 | 0.006 | 0 | 0.016 | 0 | 0.014 | 0 | 0.032 | 0 | 0.001 | 0 | 0.057 | 0.27 | 0.136 | 10.63 | 0.478 | 0.622 | 0.359 | 68.313 | 0.655 | 1.093 | 0.289 | 16.685 | 0.365 | 0.214 | 0.112 | 0 | 0.082
184 | 2026-02-27 10:22 | General Metals | 5.61 | % | Final | [9 empty] | user | SS-316 : 0.20 | No Match : *3.63 |  | 0 | 0.065 | 0.049 | 0.046 | 0 | 0.044 | 0 | 0.035 | 0 | 0.053 | 0 | 40 | 2.313 | 0.075 | 0 | 0.008 | 0 | 0.009 | 0 | 0.009 | 0 | 0.02 | 0 | 0.007 | 0 | 0.001 | 0 | 0.125 | 0.052 | 0.049 | 0.297 | 0.15 | 10.25 | 0.527 | 0 | 0.648 | 67.603 | 0.817 | 1.683 | 0.341 | 17.611 | 0.424 | 0 | 0.181 | 0.142 | 0.118
185 | 2026-02-27 10:22 | General Metals | 6.51 | % | Final | [9 empty] | user | SS-316 : 0.00 | No Match : *4.26 |  | 0 | 0.057 | 0 | 0.049 | 0 | 0.037 | 0 | 0.033 | 0 | 0.058 | 0 | 40 | 2.143 | 0.071 | 0 | 0.007 | 0 | 0.004 | 0 | 0.03 | 0 | 0.013 | 0 | 0.007 | 0 | 0.001 | 0 | 0.109 | 0 | 0.047 | 0.167 | 0.142 | 11.387 | 0.539 | 0 | 0.591 | 67.933 | 0.777 | 1.668 | 0.331 | 16.421 | 0.401 | 0.148 | 0.115 | 0.131 | 0.114
186 | 2026-02-27 10:23 | General Metals | 12.6 | % | Final | [9 empty] | user | SS-316 : 1.33 | No Match : *4.12 |  | 0 | 0.044 | 0 | 0.033 | 0 | 0.02 | 0 | 0.023 | 0 | 0.022 | 0 | 40 | 2.141 | 0.043 | 0 | 0.004 | 0 | 0.003 | 0 | 0.005 | 0 | 0.005 | 0 | 0.004 | 0 | 0.001 | 0 | 0.061 | 0 | 0.037 | 0.18 | 0.084 | 9.911 | 0.31 | 0.359 | 0.235 | 69.69 | 0.434 | 1.297 | 0.194 | 16.323 | 0.239 | 0.098 | 0.064 | 0 | 0.053
187 | 2026-02-27 10:23 | General Metals | 5.81 | % | Final | [9 empty] | user | SS-316 : 1.41 | No Match : *4.47 |  | 0 | 0.054 | 0 | 0.059 | 0 | 0.033 | 0 | 0.025 | 0 | 0.034 | 0 | 40 | 2.164 | 0.068 | 0 | 0.006 | 0 | 0.005 | 0 | 0.015 | 0 | 0.016 | 0 | 0.007 | 0 | 0.001 | 0 | 0.13 | 0 | 0.062 | 0.304 | 0.144 | 10.564 | 0.499 | 0.663 | 0.373 | 68.544 | 0.692 | 1.322 | 0.304 | 16.295 | 0.377 | 0 | 0.121 | 0.142 | 0.111
188 | 2026-02-27 10:23 | General Metals | 6.92 | % | Final | [9 empty] | user | SS-316 : 0.00 | No Match : *3.63 |  | 0 | 0.045 | 0 | 0.035 | 0 | 0.03 | 0 | 0.02 | 0.038 | 0.029 | 0 | 40 | 2.19 | 0.062 | 0 | 0.006 | 0 | 0.007 | 0 | 0.007 | 0 | 0.014 | 0.01 | 0.009 | 0 | 0.027 | 0 | 0.001 | 0 | 0.024 | 0.236 | 0.124 | 10.786 | 0.452 | 0 | 0.535 | 68.307 | 0.68 | 1.461 | 0.279 | 16.972 | 0.349 | 0 | 0.143 | 0 | 0.119
189 | 2026-02-27 10:23 | General Metals | 6.57 | % | Final | [9 empty] | user | SS-316 : 0.72 | No Match : *4.22 |  | 0 | 0.067 | 0 | 0.039 | 0 | 0.034 | 0 | 0.023 | 0 | 0.052 | 0 | 40 | 2.15 | 0.065 | 0 | 0.007 | 0 | 0.005 | 0 | 0.012 | 0 | 0.014 | 0 | 0.009 | 0 | 0.001 | 0 | 0.094 | 0 | 0.024 | 0.163 | 0.128 | 11.434 | 0.484 | 0.431 | 0.349 | 67.718 | 0.652 | 1.934 | 0.303 | 16.061 | 0.354 | 0.108 | 0.097 | 0 | 0.114
190 | 2026-02-27 10:24 | General Metals | 9.86 | % | Final | [9 empty] | user | SS-316 : 0.90 | No Match : *4.20 |  | 0 | 0.054 | 0 | 0.046 | 0 | 0.03 | 0 | 0.025 | 0 | 0.024 | 0 | 40 | 2.138 | 0.049 | 0 | 0.005 | 0 | 0.004 | 0 | 0.009 | 0 | 0.007 | 0 | 0.005 | 0 | 0.001 | 0 | 0.077 | 0.032 | 0.03 | 0.272 | 0.101 | 10.201 | 0.358 | 0.48 | 0.269 | 69.304 | 0.496 | 1.215 | 0.219 | 16.183 | 0.273 | 0.174 | 0.08 | 0 | 0.069
191 | 2026-02-27 10:24 | General Metals | 6.55 | % | Final | [9 empty] | user | SS-316 : 1.32 | No Match : *3.89 |  | 0 | 0.048 | 0 | 0.044 | 0 | 0.029 | 0 | 0.022 | 0 | 0.042 | 0 | 40 | 2.297 | 0.064 | 0 | 0.007 | 0 | 0.003 | 0 | 0.011 | 0 | 0.019 | 0 | 0.015 | 0 | 0.001 | 0 | 0.08 | 0 | 0.021 | 0.182 | 0.121 | 10.535 | 0.451 | 0.608 | 0.34 | 67.488 | 0.622 | 1.543 | 0.286 | 17.347 | 0.352 | 0 | 0.122 | 0 | 0.098
192 | 2026-02-27 10:24 | General Metals | 5.08 | % | Final | [9 empty] | user | SS-316 : 0.42 | No Match : *4.30 |  | 0 | 0.059 | 0 | 0.056 | 0 | 0.035 | 0 | 0.028 | 0 | 0.036 | 0 | 40 | 2.126 | 0.074 | 0 | 0.011 | 0 | 0.006 | 0 | 0.016 | 0 | 0.024 | 0 | 0.007 | 0 | 0.001 | 0 | 0.13 | 0 | 0.052 | 0.272 | 0.158 | 11.19 | 0.559 | 0.483 | 0.409 | 67.383 | 0.76 | 1.754 | 0.35 | 16.53 | 0.418 | 0.137 | 0.12 | 0.123 | 0.118
193 | 2026-02-27 10:25 | General Metals | 8.92 | % | Final | [9 empty] | user | SS-316 : 1.54 | No Match : *4.45 |  | 0 | 0.057 | 0 | 0.038 | 0 | 0.025 | 0 | 0.019 | 0 | 0.037 | 0 | 40 | 2.136 | 0.053 | 0 | 0.006 | 0 | 0.004 | 0 | 0.009 | 0.015 | 0.013 | 0 | 0.005 | 0 | 0.001 | 0 | 0.069 | 0.051 | 0.035 | 0.266 | 0.109 | 10.15 | 0.385 | 0.641 | 0.291 | 69.159 | 0.532 | 0.909 | 0.229 | 16.497 | 0.295 | 0 | 0.069 | 0.175 | 0.091
194 | 2026-02-27 10:25 | General Metals | 7.45 | % | Final | [9 empty] | user | SS-316 : 1.08 | No Match : *3.52 |  | 0 | 0.046 | 0 | 0.034 | 0 | 0.026 | 0 | 0.02 | 0 | 0.029 | 0 | 40 | 2.247 | 0.06 | 0 | 0.006 | 0 | 0.003 | 0 | 0.015 | 0.016 | 0.015 | 0 | 0.004 | 0 | 0.001 | 0 | 0.09 | 0 | 0.027 | 0.276 | 0.12 | 10.41 | 0.427 | 0.453 | 0.32 | 67.224 | 0.592 | 1.883 | 0.279 | 17.488 | 0.335 | 0 | 0.092 | 0 | 0.126
195 | 2026-02-27 10:25 | General Metals | 7.73 | % | Final | [9 empty] | user | SS-316 : 0.31 | No Match : *4.34 |  | 0 | 0.05 | 0 | 0.036 | 0 | 0.026 | 0 | 0.021 | 0.029 | 0.029 | 0 | 40 | 2.148 | 0.058 | 0 | 0.007 | 0 | 0.005 | 0 | 0.007 | 0 | 0.014 | 0 | 0.009 | 0 | 0.001 | 0 | 0.068 | 0 | 0.042 | 0.131 | 0.113 | 11.615 | 0.439 | 0 | 0.499 | 68.307 | 0.64 | 1.578 | 0.263 | 16.189 | 0.321 | 0 | 0.095 | 0 | 0.111
196 | 2026-02-27 10:26 | General Metals | 6.27 | % | Final | [9 empty] | user | SS-316 : 0.39 | No Match : *4.06 |  | 0 | 0.052 | 0 | 0.04 | 0 | 0.03 | 0 | 0.024 | 0 | 0.033 | 0 | 40 | 2.134 | 0.067 | 0 | 0.007 | 0 | 0.007 | 0 | 0.009 | 0 | 0.021 | 0 | 0.009 | 0 | 0.001 | 0 | 0.073 | 0 | 0.05 | 0.203 | 0.133 | 10.651 | 0.494 | 0 | 0.496 | 69.72 | 0.715 | 1.043 | 0.291 | 16.248 | 0.372 | 0 | 0.139 | 0 | 0.139
197 | 2026-02-27 10:26 | General Metals | 5.34 | % | Final | [9 empty] | user | SS-316 : 0.13 | No Match : *3.45 |  | 0 | 0.056 | 0 | 0.044 | 0 | 0.032 | 0 | 0.025 | 0 | 0.052 | 0 | 40 | 2.302 | 0.076 | 0 | 0.006 | 0 | 0.006 | 0 | 0.007 | 0 | 0.012 | 0 | 0.01 | 0 | 0.034 | 0 | 0.001 | 0 | 0.065 | 0.241 | 0.147 | 10.617 | 0.532 | 0 | 0.559 | 67.585 | 0.781 | 1.788 | 0.343 | 17.27 | 0.417 | 0.196 | 0.124 | 0 | 0.17
198 | 2026-02-27 10:26 | General Metals | 7.22 | % | Final | [9 empty] | user | SS-316 : 0.81 | No Match : *4.08 |  | 0 | 0.047 | 0 | 0.046 | 0 | 0.031 | 0 | 0.023 | 0 | 0.038 | 0 | 40 | 2.124 | 0.06 | 0 | 0.009 | 0 | 0.003 | 0 | 0.018 | 0 | 0.01 | 0 | 0.006 | 0 | 0.001 | 0 | 0.095 | 0 | 0.042 | 0.279 | 0.128 | 11.335 | 0.459 | 0 | 0.502 | 67.899 | 0.661 | 1.753 | 0.283 | 16.325 | 0.34 | 0.106 | 0.094 | 0.177 | 0.104
199 | 2026-02-27 10:26 | General Metals | 7.22 | % | Final | [9 empty] | user | SS-316 : 0.92 | No Match : *4.30 |  | 0 | 0.046 | 0 | 0.042 | 0 | 0.026 | 0 | 0.021 | 0.03 | 0.029 | 0 | 40 | 2.153 | 0.058 | 0 | 0.005 | 0 | 0.006 | 0 | 0.013 | 0.017 | 0.015 | 0 | 0.006 | 0 | 0.001 | 0.115 | 0.09 | 0 | 0.058 | 0.293 | 0.122 | 10.318 | 0.425 | 0.48 | 0.319 | 68.607 | 0.591 | 1.148 | 0.26 | 16.719 | 0.328 | 0 | 0.123 | 0.12 | 0.092
200 | 2026-02-27 10:27 | General Metals | 7.67 | % | Final | [9 empty] | user | SS-316 : 0.17 | No Match : *3.48 |  | 0 | 0.047 | 0 | 0.035 | 0 | 0.027 | 0 | 0.023 | 0 | 0.048 | 0 | 40 | 2.26 | 0.06 | 0 | 0.01 | 0 | 0.004 | 0 | 0.008 | 0 | 0.019 | 0 | 0.006 | 0 | 0.001 | 0 | 0.102 | 0 | 0.027 | 0.258 | 0.118 | 10.488 | 0.423 | 0.324 | 0.313 | 67.634 | 0.585 | 1.669 | 0.27 | 17.257 | 0.329 | 0.109 | 0.089 | 0 | 0.114
201 | 2026-02-27 10:27 | General Metals | 5.98 | % | Final | [9 empty] | user | SS-316 : 0.39 | No Match : *4.09 |  | 0 | 0.053 | 0 | 0.05 | 0 | 0.03 | 0 | 0.024 | 0 | 0.054 | 0 | 40 | 2.092 | 0.066 | 0 | 0.008 | 0 | 0.004 | 0 | 0.003 | 0 | 0.025 | 0 | 0.008 | 0 | 0.001 | 0.111 | 0.103 | 0 | 0.053 | 0.243 | 0.141 | 11.348 | 0.507 | 0.427 | 0.367 | 67.641 | 0.69 | 1.748 | 0.315 | 16.027 | 0.374 | 0.204 | 0.116 | 0.157 | 0.113
202 | 2026-02-27 10:27 | General Metals | 6.3 | % | Final | [9 empty] | user | SS-316 : 0.57 | No Match : *4.28 |  | 0 | 0.057 | 0 | 0.061 | 0 | 0.03 | 0 | 0.024 | 0.033 | 0.032 | 0 | 40 | 2.122 | 0.066 | 0 | 0.006 | 0 | 0.004 | 0 | 0.015 | 0 | 0.015 | 0 | 0.01 | 0 | 0.001 | 0 | 0.08 | 0.043 | 0.041 | 0.288 | 0.138 | 10.39 | 0.487 | 0 | 0.567 | 69.646 | 0.732 | 0.939 | 0.288 | 16.42 | 0.373 | 0 | 0.147 | 0.118 | 0.103
203 | 2026-02-27 10:27 | General Metals | 7.51 | % | Final | [9 empty] | user | SS-316 : 1.09 | No Match : *3.66 |  | 0 | 0.047 | 0 | 0.045 | 0 | 0.03 | 0 | 0.019 | 0.031 | 0.027 | 0 | 40 | 2.247 | 0.059 | 0 | 0.006 | 0 | 0.004 | 0 | 0.009 | 0 | 0.015 | 0 | 0.005 | 0 | 0.001 | 0 | 0.076 | 0 | 0.056 | 0.243 | 0.117 | 10.653 | 0.424 | 0.539 | 0.318 | 66.728 | 0.586 | 1.79 | 0.275 | 17.598 | 0.333 | 0 | 0.125 | 0.169 | 0.099
204 | 2026-02-27 10:28 | General Metals | 7.49 | % | Final | [9 empty] | user | SS-316 : 1.35 | No Match : *4.59 |  | 0 | 0.058 | 0 | 0.046 | 0 | 0.037 | 0 | 0.029 | 0.032 | 0.03 | 0 | 40 | 2.149 | 0.06 | 0.013 | 0.007 | 0 | 0.004 | 0 | 0.01 | 0 | 0.01 | 0 | 0.009 | 0 | 0.001 | 0 | 0.132 | 0 | 0.028 | 0.178 | 0.121 | 11.711 | 0.453 | 0.424 | 0.322 | 67.408 | 0.608 | 1.858 | 0.279 | 15.928 | 0.328 | 0.16 | 0.097 | 0.137 | 0.096
205 | 2026-02-27 10:28 | General Metals | 6.05 | % | Final | [9 empty] | user | SS-316 : 1.06 | No Match : *4.17 |  | 0 | 0.053 | 0 | 0.04 | 0 | 0.04 | 0 | 0.031 | 0.044 | 0.034 | 0 | 40 | 2.137 | 0.068 | 0 | 0.006 | 0 | 0.006 | 0 | 0.01 | 0 | 0.026 | 0 | 0.006 | 0 | 0.001 | 0 | 0.077 | 0 | 0.044 | 0.24 | 0.139 | 11.291 | 0.509 | 0 | 0.517 | 67.859 | 0.727 | 1.974 | 0.319 | 16.348 | 0.378 | 0.105 | 0.102 | 0 | 0.167
206 | 2026-02-27 10:28 | General Metals | 6.28 | % | Final | [9 empty] | user | SS-316 : 0.59 | No Match : *4.06 |  | 0 | 0.068 | 0 | 0.054 | 0 | 0.038 | 0 | 0.025 | 0 | 0.045 | 0 | 40 | 2.141 | 0.068 | 0 | 0.006 | 0 | 0.007 | 0 | 0.023 | 0 | 0.014 | 0 | 0.007 | 0 | 0.034 | 0 | 0.001 | 0 | 0.046 | 0.221 | 0.135 | 10.088 | 0.489 | 0 | 0.457 | 69.801 | 0.707 | 1.289 | 0.304 | 16.308 | 0.377 | 0 | 0.155 | 0.15 | 0.111
207 | 2026-02-27 10:28 | General Metals | 6.51 | % | Final | [9 empty] | user | SS-316 : 0.63 | No Match : *4.06 |  | 0 | 0.057 | 0 | 0.053 | 0 | 0.033 | 0 | 0.026 | 0 | 0.054 | 0 | 40 | 2.14 | 0.07 | 0 | 0.007 | 0 | 0.004 | 0 | 0.026 | 0 | 0.02 | 0 | 0.007 | 0 | 0.001 | 0 | 0.082 | 0 | 0.053 | 0.194 | 0.139 | 10.158 | 0.512 | 0.52 | 0.388 | 69.326 | 0.71 | 0.921 | 0.308 | 16.628 | 0.395 | 0.111 | 0.108 | 0 | 0.103
208 | 2026-02-27 10:29 | General Metals | 6.27 | % | Final | [9 empty] | user | SS-316 : 0.75 | No Match : *3.84 |  | 0 | 0.051 | 0 | 0.038 | 0 | 0.029 | 0 | 0.023 | 0 | 0.051 | 0 | 40 | 2.219 | 0.067 | 0 | 0.007 | 0 | 0.005 | 0 | 0.005 | 0 | 0.014 | 0 | 0.014 | 0 | 0.001 | 0 | 0.073 | 0 | 0.043 | 0.241 | 0.133 | 10.407 | 0.48 | 0.424 | 0.36 | 67.902 | 0.664 | 1.618 | 0.307 | 16.869 | 0.371 | 0.106 | 0.103 | 0.215 | 0.119
209 | 2026-02-27 10:29 | General Metals | 8.4 | % | Final | [9 empty] | user | SS-316 : 0.44 | No Match : *4.38 |  | 0 | 0.043 | 0 | 0.039 | 0 | 0.033 | 0 | 0.023 | 0 | 0.041 | 0 | 40 | 2.13 | 0.055 | 0.006 | 0.006 | 0 | 0.004 | 0 | 0.008 | 0 | 0.017 | 0 | 0.01 | 0 | 0.001 | 0 | 0.066 | 0 | 0.04 | 0.262 | 0.116 | 11.529 | 0.417 | 0 | 0.49 | 67.857 | 0.608 | 1.779 | 0.256 | 16.215 | 0.307 | 0.117 | 0.085 | 0.103 | 0.083
210 | 2026-02-27 10:29 | General Metals | 8.66 | % | Final | [9 empty] | user | SS-316 : 0.47 | No Match : *4.13 |  | 0 | 0.056 | 0 | 0.054 | 0 | 0.024 | 0 | 0.023 | 0.037 | 0.026 | 0 | 40 | 2.164 | 0.055 | 0 | 0.005 | 0 | 0.003 | 0 | 0.012 | 0 | 0.012 | 0 | 0.008 | 0 | 0.001 | 0 | 0.084 | 0 | 0.035 | 0.309 | 0.113 | 10.499 | 0.395 | 0.421 | 0.291 | 68.791 | 0.544 | 1.12 | 0.237 | 16.658 | 0.302 | 0 | 0.124 | 0 | 0.104
211 | 2026-02-27 10:30 | General Metals | 5.96 | % | Final | [9 empty] | user | SS-316 : 0.00 | No Match : *3.42 |  | 0 | 0.062 | 0 | 0.057 | 0 | 0.043 | 0 | 0.03 | 0.045 | 0.033 | 0 | 40 | 2.227 | 0.07 | 0 | 0.01 | 0 | 0.004 | 0 | 0.011 | 0 | 0.017 | 0 | 0.007 | 0 | 0.001 | 0 | 0.069 | 0 | 0.053 | 0.286 | 0.142 | 10.833 | 0.505 | 0 | 0.518 | 67.54 | 0.737 | 1.447 | 0.313 | 17.62 | 0.395 | 0 | 0.11 | 0 | 0.158
212 | 2026-02-27 10:30 | General Metals | 6.28 | % | Final | [9 empty] | user | SS-316 : 1.01 | No Match : *4.17 |  | 0 | 0.077 | 0 | 0.061 | 0 | 0.031 | 0 | 0.031 | 0.04 | 0.034 | 0 | 40 | 2.16 | 0.067 | 0 | 0.007 | 0 | 0.005 | 0 | 0.008 | 0 | 0.01 | 0 | 0.01 | 0 | 0.001 | 0.112 | 0.101 | 0 | 0.057 | 0.154 | 0.131 | 11.292 | 0.5 | 0 | 0.47 | 67.94 | 0.7 | 1.973 | 0.315 | 16.329 | 0.371 | 0 | 0.148 | 0 | 0.113
213 | 2026-02-27 10:30 | General Metals | 6.02 | % | Final | [9 empty] | user | SS-316 : 0.64 | No Match : *4.07 |  | 0 | 0.053 | 0 | 0.046 | 0 | 0.032 | 0 | 0.025 | 0 | 0.048 | 0 | 40 | 2.195 | 0.068 | 0 | 0.007 | 0 | 0.004 | 0 | 0.019 | 0.025 | 0.02 | 0 | 0.007 | 0 | 0.001 | 0 | 0.076 | 0 | 0.045 | 0.148 | 0.13 | 10.401 | 0.493 | 0.383 | 0.369 | 68.817 | 0.68 | 1.212 | 0.303 | 16.524 | 0.378 | 0.136 | 0.109 | 0.158 | 0.113
214 | 2026-02-27 10:30 | General Metals | 6.28 | % | Final | [9 empty] | user | SS-316 : 0.00 | No Match : *3.45 |  | 0 | 0.051 | 0 | 0.056 | 0 | 0.029 | 0 | 0.023 | 0 | 0.03 | 0 | 40 | 2.283 | 0.068 | 0 | 0.006 | 0 | 0.004 | 0 | 0.011 | 0 | 0.009 | 0 | 0.006 | 0 | 0.001 | 0 | 0.148 | 0 | 0.035 | 0.219 | 0.131 | 11.029 | 0.483 | 0 | 0.344 | 67.675 | 0.665 | 1.545 | 0.3 | 17.247 | 0.371 | 0 | 0.161 | 0 | 0.12
215 | 2026-02-27 10:31 | General Metals | 6.53 | % | Final | [9 empty] | user | SS-316 : 0.05 | No Match : *4.52 |  | 0 | 0.061 | 0 | 0.043 | 0 | 0.029 | 0 | 0.021 | 0.039 | 0.031 | 0 | 40 | 2.114 | 0.066 | 0 | 0.011 | 0 | 0.006 | 0 | 0.015 | 0 | 0.009 | 0 | 0.008 | 0 | 0.001 | 0 | 0.072 | 0.049 | 0.041 | 0.183 | 0.132 | 11.904 | 0.501 | 0 | 0.537 | 67.986 | 0.713 | 1.639 | 0.297 | 16.083 | 0.364 | 0 | 0.159 | 0 | 0.156
216 | 2026-02-27 10:31 | General Metals | 12.13 | % | Final | [9 empty] | user | SS-316 : 1.06 | No Match : *4.27 |  | 0 | 0.038 | 0 | 0.04 | 0 | 0.023 | 0 | 0.018 | 0 | 0.022 | 0 | 40 | 2.126 | 0.044 | 0 | 0.004 | 0 | 0.004 | 0 | 0.005 | 0 | 0.007 | 0 | 0.005 | 0 | 0.001 | 0 | 0.059 | 0.029 | 0.025 | 0.168 | 0.086 | 10.219 | 0.32 | 0.514 | 0.241 | 69.334 | 0.443 | 1.04 | 0.193 | 16.489 | 0.245 | 0.081 | 0.064 | 0 | 0.058
217 | 2026-02-27 10:31 | General Metals | 8.66 | % | Final | [9 empty] | user | SS-316 : 0.73 | No Match : *3.47 |  | 0 | 0.043 | 0 | 0.033 | 0 | 0.025 | 0 | 0.019 | 0.032 | 0.027 | 0 | 40 | 2.241 | 0.055 | 0 | 0.007 | 0 | 0.003 | 0 | 0.008 | 0 | 0.008 | 0 | 0.006 | 0 | 0.001 | 0 | 0.085 | 0.041 | 0.033 | 0.19 | 0.105 | 10.356 | 0.393 | 0 | 0.389 | 68.001 | 0.57 | 1.652 | 0.253 | 17.403 | 0.31 | 0 | 0.121 | 0.081 | 0.079
218 | 2026-02-27 10:32 | General Metals | 6.56 | % | Final | [9 empty] | user | SS-316 : 0.96 | No Match : *4.44 |  | 0 | 0.052 | 0 | 0.039 | 0 | 0.032 | 0 | 0.023 | 0 | 0.048 | 0 | 40 | 2.137 | 0.064 | 0 | 0.01 | 0 | 0.008 | 0 | 0.009 | 0 | 0.015 | 0 | 0.011 | 0 | 0.001 | 0 | 0.109 | 0 | 0.036 | 0.245 | 0.134 | 11.17 | 0.482 | 0.545 | 0.353 | 67.535 | 0.656 | 1.728 | 0.3 | 16.408 | 0.359 | 0.104 | 0.099 | 0.127 | 0.102
219 | 2026-02-27 10:32 | General Metals | 7.46 | % | Final | [9 empty] | user | SS-316 : 1.54 | No Match : *4.41 |  | 0 | 0.047 | 0 | 0.036 | 0 | 0.027 | 0 | 0.023 | 0.037 | 0.03 | 0 | 40 | 2.128 | 0.059 | 0 | 0.008 | 0 | 0.004 | 0 | 0.014 | 0 | 0.015 | 0 | 0.006 | 0 | 0.001 | 0 | 0.084 | 0 | 0.049 | 0.295 | 0.124 | 10.306 | 0.432 | 0.639 | 0.326 | 68.932 | 0.603 | 1.113 | 0.262 | 16.423 | 0.33 | 0.125 | 0.092 | 0 | 0.104
220 | 2026-02-27 10:32 | General Metals | 7.45 | % | Final | [9 empty] | user | SS-316 : 0.17 | No Match : *3.42 |  | 0 | 0.045 | 0 | 0.039 | 0 | 0.029 | 0 | 0.026 | 0.032 | 0.028 | 0 | 40 | 2.237 | 0.06 | 0 | 0.006 | 0 | 0.004 | 0 | 0.014 | 0 | 0.008 | 0 | 0.007 | 0 | 0.001 | 0 | 0.09 | 0 | 0.049 | 0.225 | 0.118 | 10.745 | 0.432 | 0.32 | 0.319 | 67.338 | 0.597 | 1.59 | 0.273 | 17.513 | 0.337 | 0 | 0.117 | 0 | 0.107
221 | 2026-02-27 10:33 | General Metals | 7.21 | % | Final | [9 empty] | user | SS-316 : 1.21 | No Match : *4.40 |  | 0 | 0.046 | 0 | 0.05 | 0 | 0.034 | 0 | 0.021 | 0 | 0.039 | 0 | 40 | 2.136 | 0.06 | 0 | 0.007 | 0 | 0.006 | 0 | 0.006 | 0 | 0.009 | 0 | 0.009 | 0 | 0.001 | 0 | 0.133 | 0 | 0.033 | 0.337 | 0.131 | 11.32 | 0.451 | 0.556 | 0.327 | 67.603 | 0.612 | 1.603 | 0.275 | 16.202 | 0.332 | 0.143 | 0.096 | 0.097 | 0.09
222 | 2026-02-27 10:33 | General Metals | 11.61 | % | Final | [9 empty] | user | SS-316 : 0.92 | No Match : *4.15 |  | 0 | 0.042 | 0 | 0.032 | 0 | 0.021 | 0 | 0.017 | 0.027 | 0.023 | 0 | 40 | 2.153 | 0.046 | 0 | 0.004 | 0 | 0.003 | 0 | 0.004 | 0 | 0.007 | 0 | 0.005 | 0 | 0.001 | 0 | 0.098 | 0.028 | 0.027 | 0.259 | 0.094 | 10.313 | 0.336 | 0.439 | 0.249 | 69.294 | 0.464 | 1.089 | 0.201 | 16.261 | 0.255 | 0.136 | 0.072 | 0 | 0.089
223 | 2026-02-27 10:33 | General Metals | 10.13 | % | Final | [9 empty] | user | SS-316 : 1.00 | No Match : *3.99 |  | 0 | 0.045 | 0 | 0.032 | 0 | 0.022 | 0 | 0.017 | 0 | 0.038 | 0 | 40 | 2.251 | 0.05 | 0 | 0.005 | 0 | 0.004 | 0 | 0.008 | 0 | 0.009 | 0 | 0.006 | 0 | 0.001 | 0 | 0.053 | 0 | 0.034 | 0.175 | 0.095 | 10.355 | 0.355 | 0.427 | 0.267 | 67.814 | 0.489 | 1.831 | 0.231 | 16.945 | 0.275 | 0.087 | 0.074 | 0.115 | 0.076
224 | 2026-02-27 10:34 | General Metals | 6.63 | % | Final | [9 empty] | user | SS-316 : 0.72 | No Match : *4.39 |  | 0 | 0.07 | 0 | 0.047 | 0 | 0.03 | 0 | 0.023 | 0 | 0.035 | 0 | 40 | 2.124 | 0.064 | 0 | 0.006 | 0 | 0.004 | 0 | 0.016 | 0 | 0.021 | 0 | 0.006 | 0 | 0.001 | 0 | 0.137 | 0 | 0.058 | 0.254 | 0.136 | 11.699 | 0.489 | 0.37 | 0.347 | 67.395 | 0.655 | 1.857 | 0.3 | 16.299 | 0.357 | 0 | 0.142 | 0 | 0.099
225 | 2026-02-27 10:34 | General Metals | 6.57 | % | Final | [9 empty] | user | SS-316 : 0.70 | No Match : *4.16 |  | 0 | 0.049 | 0.041 | 0.042 | 0 | 0.029 | 0 | 0.022 | 0.041 | 0.032 | 0 | 40 | 2.121 | 0.064 | 0 | 0.006 | 0 | 0.004 | 0 | 0.015 | 0 | 0.024 | 0 | 0.012 | 0 | 0.001 | 0 | 0.145 | 0 | 0.031 | 0 | 0.162 | 10.692 | 0.478 | 0.489 | 0.352 | 68.804 | 0.666 | 1.02 | 0.282 | 16.398 | 0.361 | 0.176 | 0.109 | 0.218 | 0.117
226 | 2026-02-27 10:35 | General Metals | 6.23 | % | Final | [9 empty] | user | SS-316 : 0.11 | No Match : *3.42 |  | 0 | 0.05 | 0 | 0.043 | 0 | 0.03 | 0 | 0.024 | 0 | 0.038 | 0 | 40 | 2.275 | 0.068 | 0 | 0.006 | 0 | 0.004 | 0 | 0.018 | 0 | 0.014 | 0 | 0.006 | 0 | 0.001 | 0 | 0.119 | 0 | 0.038 | 0.17 | 0.127 | 10.576 | 0.484 | 0 | 0.575 | 67.896 | 0.734 | 1.801 | 0.309 | 17.154 | 0.378 | 0.126 | 0.103 | 0 | 0.151
227 | 2026-02-27 10:35 | General Metals | 5.35 | % | Final | [9 empty] | user | SS-316 : 0.71 | No Match : *4.06 |  | 0 | 0.064 | 0 | 0.044 | 0 | 0.034 | 0 | 0.03 | 0.043 | 0.036 | 0 | 40 | 2.144 | 0.073 | 0 | 0.007 | 0 | 0.006 | 0 | 0.011 | 0 | 0.017 | 0 | 0.016 | 0 | 0.001 | 0 | 0.077 | 0 | 0.056 | 0.255 | 0.154 | 11.139 | 0.552 | 0 | 0.586 | 68.06 | 0.795 | 1.853 | 0.349 | 16.351 | 0.412 | 0.154 | 0.118 | 0 | 0.091
228 | 2026-02-27 10:35 | General Metals | 15.64 | % | Final | [9 empty] | user | SS-316 : 0.83 | No Match : *4.15 |  | 0.034 | 0.032 | 0 | 0.036 | 0 | 0.018 | 0 | 0.014 | 0 | 0.019 | 0 | 40 | 2.124 | 0.038 | 0 | 0.005 | 0 | 0.002 | 0 | 0.005 | 0 | 0.01 | 0 | 0.004 | 0 | 0.001 | 0 | 0.049 | 0 | 0.032 | 0.221 | 0.077 | 10.258 | 0.279 | 0.42 | 0.209 | 69.314 | 0.385 | 1.08 | 0.168 | 16.461 | 0.213 | 0.087 | 0.056 | 0 | 0.056
229 | 2026-02-27 10:35 | General Metals | 5.66 | % | Final | [9 empty] | user | SS-316 : 0.06 | No Match : *3.43 |  | 0 | 0.056 | 0 | 0.061 | 0 | 0.032 | 0 | 0.029 | 0 | 0.049 | 0 | 40 | 2.336 | 0.076 | 0 | 0.009 | 0 | 0.006 | 0 | 0.009 | 0 | 0.023 | 0 | 0.011 | 0 | 0.001 | 0 | 0.077 | 0 | 0.055 | 0.142 | 0.136 | 10.822 | 0.523 | 0 | 0.375 | 67.728 | 0.722 | 1.756 | 0.334 | 17.214 | 0.405 | 0 | 0.138 | 0 | 0.169
230 | 2026-02-27 10:36 | General Metals | 6.56 | % | Final | [9 empty] | user | SS-316 : 0.36 | No Match : *4.11 |  | 0 | 0.051 | 0 | 0.057 | 0 | 0.03 | 0 | 0.023 | 0 | 0.031 | 0 | 40 | 2.191 | 0.066 | 0 | 0.012 | 0 | 0.004 | 0 | 0.018 | 0 | 0.018 | 0 | 0.007 | 0 | 0.001 | 0.117 | 0.097 | 0 | 0.031 | 0.151 | 0.127 | 11.331 | 0.485 | 0.397 | 0.349 | 67.648 | 0.656 | 1.708 | 0.299 | 16.455 | 0.361 | 0 | 0.131 | 0 | 0.14
231 | 2026-02-27 10:36 | General Metals | 7.47 | % | Final | [9 empty] | user | SS-316 : 0.66 | No Match : *4.31 |  | 0 | 0.054 | 0 | 0.047 | 0 | 0.027 | 0 | 0.021 | 0 | 0.039 | 0 | 40 | 2.137 | 0.058 | 0 | 0.009 | 0 | 0.005 | 0 | 0.015 | 0 | 0.014 | 0 | 0.009 | 0 | 0.001 | 0 | 0.063 | 0.06 | 0.039 | 0.275 | 0.121 | 10.333 | 0.425 | 0.389 | 0.317 | 69.017 | 0.584 | 1.188 | 0.26 | 16.486 | 0.324 | 0 | 0.096 | 0.115 | 0.091
232 | 2026-02-27 10:36 | General Metals | 7.44 | % | Final | [9 empty] | user | SS-316 : 0.81 | No Match : *3.49 |  | 0 | 0.05 | 0 | 0.041 | 0 | 0.027 | 0 | 0.023 | 0 | 0.04 | 0 | 40 | 2.16 | 0.058 | 0 | 0.006 | 0 | 0.007 | 0 | 0.018 | 0 | 0.022 | 0 | 0.006 | 0 | 0.001 | 0 | 0.102 | 0 | 0.045 | 0.222 | 0.117 | 10.408 | 0.427 | 0 | 0.345 | 68.243 | 0.599 | 1.547 | 0.272 | 17.27 | 0.334 | 0.148 | 0.094 | 0 | 0.083
233 | 2026-02-27 10:37 | General Metals | 7.96 | % | Final | [9 empty] | user | SS-316 : 0.96 | No Match : *4.44 |  | 0 | 0.048 | 0 | 0.043 | 0 | 0.028 | 0 | 0.022 | 0.037 | 0.031 | 0 | 40 | 2.146 | 0.061 | 0 | 0.008 | 0 | 0.004 | 0 | 0.008 | 0 | 0.009 | 0 | 0.01 | 0 | 0.001 | 0 | 0.076 | 0 | 0.038 | 0.241 | 0.128 | 11.509 | 0.463 | 0.495 | 0.335 | 67.568 | 0.618 | 1.635 | 0.283 | 16.244 | 0.34 | 0 | 0.143 | 0.123 | 0.097
234 | 2026-02-27 10:37 | General Metals | 7.99 | % | Final | [9 empty] | user | SS-316 : 0.00 | No Match : *4.08 |  | 0 | 0.048 | 0 | 0.052 | 0 | 0.034 | 0 | 0.021 | 0 | 0.042 | 0 | 40 | 2.152 | 0.057 | 0 | 0.006 | 0 | 0.005 | 0 | 0.007 | 0 | 0.013 | 0 | 0.005 | 0 | 0.025 | 0 | 0.001 | 0.04 | 0.032 | 0.17 | 0.112 | 10.546 | 0.421 | 0 | 0.434 | 69.568 | 0.608 | 1.053 | 0.251 | 16.369 | 0.319 | 0.101 | 0.086 | 0 | 0.081
235 | 2026-02-27 10:37 | General Metals | 8.59 | % | Final | [9 empty] | user | SS-316 : 0.09 | No Match : *3.44 |  | 0 | 0.041 | 0 | 0.037 | 0 | 0.024 | 0 | 0.024 | 0 | 0.036 | 0 | 40 | 2.245 | 0.054 | 0 | 0.006 | 0 | 0.004 | 0 | 0.008 | 0 | 0.01 | 0 | 0.012 | 0 | 0.001 | 0 | 0.058 | 0 | 0.031 | 0.167 | 0.105 | 10.755 | 0.393 | 0.302 | 0.291 | 67.688 | 0.536 | 1.655 | 0.25 | 17.186 | 0.302 | 0 | 0.091 | 0 | 0.061
236 | 2026-02-27 10:38 | General Metals | 7.73 | % | Final | [9 empty] | user | SS-316 : 0.66 | No Match : *4.50 |  | 0 | 0.052 | 0 | 0.035 | 0 | 0.04 | 0 | 0.021 | 0.033 | 0.028 | 0 | 40 | 2.127 | 0.058 | 0 | 0.006 | 0 | 0.003 | 0 | 0.012 | 0 | 0.009 | 0 | 0.006 | 0 | 0.001 | 0 | 0.081 | 0 | 0.037 | 0.267 | 0.123 | 11.657 | 0.438 | 0.458 | 0.314 | 67.653 | 0.582 | 1.633 | 0.265 | 16.063 | 0.318 | 0 | 0.122 | 0.106 | 0.088
237 | 2026-02-27 10:38 | General Metals | 7.18 | % | Final | [9 empty] | user | SS-316 : 0.00 | No Match : *4.08 |  | 0 | 0.062 | 0 | 0.055 | 0 | 0.04 | 0 | 0.027 | 0.035 | 0.029 | 0 | 40 | 2.117 | 0.06 | 0 | 0.007 | 0 | 0.006 | 0 | 0.015 | 0 | 0.018 | 0 | 0.008 | 0 | 0.001 | 0 | 0.105 | 0 | 0.038 | 0.211 | 0.121 | 10.584 | 0.447 | 0 | 0.451 | 69.207 | 0.649 | 1.169 | 0.269 | 16.354 | 0.34 | 0.163 | 0.099 | 0.16 | 0.101
238 | 2026-02-27 10:38 | General Metals | 7.52 | % | Final | [9 empty] | user | SS-316 : 0.00 | No Match : *3.55 |  | 0 | 0.056 | 0 | 0.039 | 0 | 0.031 | 0 | 0.025 | 0 | 0.037 | 0 | 40 | 2.243 | 0.059 | 0 | 0.005 | 0 | 0.007 | 0 | 0.013 | 0 | 0.015 | 0 | 0.006 | 0 | 0.001 | 0 | 0.076 | 0 | 0.033 | 0.253 | 0.118 | 10.97 | 0.428 | 0 | 0.485 | 67.128 | 0.636 | 1.679 | 0.271 | 17.502 | 0.334 | 0.127 | 0.092 | 0.096 | 0.087
239 | 2026-02-27 10:38 | General Metals | 6.35 | % | Final | [9 empty] | user | SS-316 : 0.59 | No Match : *4.29 |  | 0 | 0.056 | 0 | 0.045 | 0 | 0.036 | 0 | 0.022 | 0 | 0.05 | 0 | 40 | 2.114 | 0.064 | 0 | 0.007 | 0 | 0.004 | 0 | 0.006 | 0 | 0.027 | 0 | 0.015 | 0 | 0.001 | 0 | 0.131 | 0 | 0.067 | 0.328 | 0.141 | 11.419 | 0.49 | 0.413 | 0.352 | 67.573 | 0.659 | 1.767 | 0.302 | 16.249 | 0.359 | 0 | 0.12 | 0.135 | 0.104
240 | 2026-02-27 10:44 | General Metals | 6.79 | % | Final | [9 empty] | user | SS-316 : 1.03 | No Match : *4.31 |  | 0 | 0.063 | 0 | 0.059 | 0 | 0.03 | 0 | 0.023 | 0 | 0.043 | 0 | 40 | 2.144 | 0.063 | 0 | 0.006 | 0 | 0.004 | 0 | 0.016 | 0 | 0.016 | 0 | 0.012 | 0 | 0.001 | 0 | 0.109 | 0 | 0.042 | 0.318 | 0.133 | 10.419 | 0.461 | 0.481 | 0.343 | 68.922 | 0.636 | 0.906 | 0.272 | 16.546 | 0.352 | 0.12 | 0.099 | 0.143 | 0.103
241 | 2026-02-27 10:44 | General Metals | 6.28 | % | Final | [9 empty] | user | SS-316 : 0.54 | No Match : *3.81 |  | 0 | 0.052 | 0 | 0.04 | 0 | 0.03 | 0 | 0.023 | 0 | 0.045 | 0 | 40 | 2.198 | 0.066 | 0 | 0.006 | 0 | 0.004 | 0 | 0.015 | 0 | 0.01 | 0 | 0.007 | 0 | 0.001 | 0 | 0.105 | 0 | 0.043 | 0.25 | 0.134 | 10.361 | 0.478 | 0.34 | 0.358 | 67.91 | 0.667 | 1.462 | 0.303 | 17.36 | 0.376 | 0 | 0.155 | 0.116 | 0.103
242 | 2026-02-27 10:44 | General Metals | 7.28 | % | Final | [9 empty] | user | SS-316 : 0.00 | No Match : *4.09 |  | 0 | 0.045 | 0 | 0.04 | 0 | 0.027 | 0 | 0.021 | 0.04 | 0.029 | 0 | 40 | 2.108 | 0.06 | 0 | 0.01 | 0 | 0.005 | 0 | 0.011 | 0 | 0.009 | 0 | 0.008 | 0 | 0.001 | 0 | 0.064 | 0.035 | 0.034 | 0.134 | 0.116 | 11.292 | 0.45 | 0 | 0.491 | 68.125 | 0.65 | 1.571 | 0.274 | 16.529 | 0.336 | 0.165 | 0.097 | 0 | 0.14
243 | 2026-02-27 10:45 | General Metals | 7.72 | % | Final | [9 empty] | user | SS-316 : 0.65 | No Match : *4.53 |  | 0 | 0.045 | 0 | 0.05 | 0 | 0.026 | 0 | 0.021 | 0 | 0.033 | 0 | 40 | 2.123 | 0.058 | 0 | 0.007 | 0 | 0.004 | 0 | 0.009 | 0 | 0.006 | 0 | 0.007 | 0 | 0.001 | 0 | 0.118 | 0 | 0.031 | 0.197 | 0.119 | 11.76 | 0.441 | 0.454 | 0.313 | 67.671 | 0.59 | 1.594 | 0.264 | 16.092 | 0.319 | 0.107 | 0.087 | 0 | 0.117
244 | 2026-02-27 10:45 | General Metals | 16.9 | % | Final | [9 empty] | user | SS-316 : 0.14 | No Match : *4.14 |  | 0 | 0.029 | 0 | 0.033 | 0 | 0.023 | 0 | 0.013 | 0 | 0.018 | 0 | 40 | 2.178 | 0.037 | 0 | 0.004 | 0 | 0.002 | 0 | 0.003 | 0 | 0.005 | 0 | 0.004 | 0 | 0.001 | 0 | 0.048 | 0.025 | 0.021 | 0.274 | 0.075 | 10.093 | 0.267 | 0.367 | 0.199 | 69.427 | 0.37 | 1.101 | 0.162 | 16.418 | 0.205 | 0.115 | 0.056 | 0 | 0.079
245 | 2026-02-27 10:45 | General Metals | 6.26 | % | Final | [9 empty] | user | SS-316 : 0.86 | No Match : *4.24 |  | 0 | 0.053 | 0 | 0.041 | 0 | 0.031 | 0 | 0.027 | 0 | 0.046 | 0 | 40 | 2.176 | 0.066 | 0 | 0.006 | 0 | 0.005 | 0 | 0.011 | 0 | 0.013 | 0 | 0.006 | 0 | 0.001 | 0 | 0.097 | 0.059 | 0.046 | 0.289 | 0.138 | 10.459 | 0.481 | 0.39 | 0.357 | 68.865 | 0.663 | 0.918 | 0.286 | 16.543 | 0.367 | 0.191 | 0.112 | 0.108 | 0.101
246 | 2026-02-27 10:45 | General Metals | 7.17 | % | Final | [9 empty] | user | SS-316 : 0.10 | No Match : *3.42 |  | 0 | 0.047 | 0 | 0.046 | 0 | 0.027 | 0 | 0.021 | 0 | 0.049 | 0 | 40 | 2.245 | 0.062 | 0 | 0.009 | 0 | 0.004 | 0 | 0.011 | 0 | 0.009 | 0 | 0.005 | 0 | 0.001 | 0 | 0.086 | 0 | 0.029 | 0.189 | 0.118 | 10.599 | 0.438 | 0 | 0.388 | 67.496 | 0.621 | 1.811 | 0.284 | 17.659 | 0.345 | 0 | 0.119 | 0 | 0.112
247 | 2026-02-27 10:46 | General Metals | 7.46 | % | Final | [9 empty] | user | SS-316 : 0.78 | No Match : *4.17 |  | 0 | 0.048 | 0 | 0.045 | 0 | 0.027 | 0 | 0.022 | 0.043 | 0.029 | 0 | 40 | 2.155 | 0.058 | 0 | 0.01 | 0 | 0.003 | 0 | 0.006 | 0 | 0.011 | 0 | 0.005 | 0 | 0.001 | 0 | 0.086 | 0 | 0.035 | 0.224 | 0.121 | 11.262 | 0.439 | 0.405 | 0.319 | 67.636 | 0.59 | 1.945 | 0.277 | 16.191 | 0.323 | 0.139 | 0.092 | 0 | 0.082
248 | 2026-02-27 10:46 | General Metals | 9.33 | % | Final | [9 empty] | user | SS-316 : 1.23 | No Match : *4.25 |  | 0 | 0.045 | 0 | 0.042 | 0 | 0.03 | 0 | 0.02 | 0.029 | 0.025 | 0 | 40 | 2.156 | 0.051 | 0 | 0.007 | 0 | 0.004 | 0 | 0.007 | 0 | 0.011 | 0 | 0.006 | 0 | 0.001 | 0 | 0.096 | 0 | 0.044 | 0.189 | 0.101 | 10.389 | 0.372 | 0.515 | 0.279 | 69.107 | 0.512 | 1.224 | 0.226 | 16.258 | 0.281 | 0.132 | 0.079 | 0 | 0.058
249 | 2026-02-27 10:46 | General Metals | 8.11 | % | Final | [9 empty] | user | SS-316 : 0.00 | No Match : *3.50 |  | 0 | 0.044 | 0 | 0.053 | 0 | 0.042 | 0 | 0.026 | 0.032 | 0.026 | 0 | 40 | 2.235 | 0.058 | 0 | 0.009 | 0 | 0.004 | 0 | 0.007 | 0 | 0.009 | 0 | 0.011 | 0 | 0.001 | 0 | 0.085 | 0 | 0.022 | 0.221 | 0.111 | 10.513 | 0.41 | 0 | 0.428 | 67.881 | 0.606 | 1.723 | 0.262 | 17.272 | 0.322 | 0.123 | 0.087 | 0 | 0.129
250 | 2026-02-27 10:47 | General Metals | 6.8 | % | Final | [9 empty] | user | SS-316 : 0.50 | No Match : *4.40 |  | 0 | 0.049 | 0 | 0.049 | 0 | 0.028 | 0 | 0.022 | 0.034 | 0.031 | 0 | 40 | 2.167 | 0.063 | 0 | 0.008 | 0 | 0.004 | 0 | 0.014 | 0 | 0.012 | 0 | 0.01 | 0 | 0.001 | 0 | 0.073 | 0 | 0.04 | 0.16 | 0.125 | 11.459 | 0.474 | 0 | 0.539 | 67.64 | 0.687 | 1.926 | 0.298 | 16.355 | 0.352 | 0.142 | 0.1 | 0.116 | 0.098
251 | 2026-02-27 10:48 | General Metals | 7.49 | % | Final | [9 empty] | user | SS-316 : 0.97 | No Match : *4.10 |  | 0 | 0.049 | 0 | 0.037 | 0 | 0.028 | 0 | 0.023 | 0 | 0.049 | 0 | 40 | 2.237 | 0.062 | 0 | 0.009 | 0 | 0.004 | 0 | 0.012 | 0 | 0.011 | 0 | 0.009 | 0 | 0.001 | 0 | 0.067 | 0 | 0.057 | 0.26 | 0.123 | 10.343 | 0.439 | 0.372 | 0.326 | 69.354 | 0.605 | 1.13 | 0.265 | 16.303 | 0.332 | 0 | 0.097 | 0 | 0.115
252 | 2026-02-27 10:48 | General Metals | 8.92 | % | Final | [9 empty] | user | SS-316 : 0.59 | No Match : *3.54 |  | 0 | 0.04 | 0 | 0.054 | 0 | 0.024 | 0 | 0.019 | 0 | 0.04 | 0 | 40 | 2.292 | 0.054 | 0.006 | 0.006 | 0 | 0.003 | 0 | 0.01 | 0 | 0.008 | 0 | 0.006 | 0 | 0.001 | 0 | 0.061 | 0 | 0.021 | 0.35 | 0.111 | 10.309 | 0.379 | 0.269 | 0.284 | 67.426 | 0.528 | 1.607 | 0.245 | 17.538 | 0.301 | 0.108 | 0.082 | 0.094 | 0.079
253 | 2026-02-27 10:48 | General Metals | 7.81 | % | Final | [9 empty] | user | SS-316 : 0.07 | No Match : *4.33 |  | 0 | 0.047 | 0 | 0.045 | 0 | 0.027 | 0 | 0.024 | 0.04 | 0.029 | 0 | 40 | 2.19 | 0.059 | 0 | 0.006 | 0 | 0.004 | 0 | 0.008 | 0 | 0.01 | 0 | 0.006 | 0 | 0.001 | 0 | 0.135 | 0 | 0.029 | 0.273 | 0.123 | 11.606 | 0.446 | 0 | 0.515 | 67.947 | 0.649 | 1.708 | 0.269 | 16.092 | 0.325 | 0.142 | 0.092 | 0 | 0.099
254 | 2026-02-27 10:49 | General Metals | 10.34 | % | Final | [9 empty] | user | SS-316 : 0.84 | No Match : *4.25 |  | 0 | 0.045 | 0.033 | 0.032 | 0 | 0.03 | 0 | 0.022 | 0.03 | 0.024 | 0 | 40 | 2.106 | 0.048 | 0 | 0.005 | 0 | 0.004 | 0 | 0.016 | 0 | 0.007 | 0 | 0.008 | 0 | 0.001 | 0 | 0.061 | 0.036 | 0.03 | 0.222 | 0.099 | 10.22 | 0.358 | 0.483 | 0.27 | 68.663 | 0.501 | 1.16 | 0.22 | 16.803 | 0.278 | 0.106 | 0.076 | 0.137 | 0.08
255 | 2026-02-27 10:49 | General Metals | 8.66 | % | Final | [9 empty] | user | SS-316 : 0.36 | No Match : *3.44 |  | 0 | 0.04 | 0 | 0.044 | 0 | 0.023 | 0 | 0.018 | 0.037 | 0.025 | 0 | 40 | 2.206 | 0.054 | 0 | 0.007 | 0 | 0.003 | 0 | 0.01 | 0 | 0.009 | 0 | 0.006 | 0 | 0.001 | 0 | 0.095 | 0 | 0.045 | 0.266 | 0.108 | 10.166 | 0.387 | 0.385 | 0.292 | 67.356 | 0.541 | 1.731 | 0.253 | 17.73 | 0.309 | 0.121 | 0.084 | 0 | 0.105
256 | 2026-02-27 10:49 | General Metals | 6.55 | % | Final | [9 empty] | user | SS-316 : 0.66 | No Match : *4.11 |  | 0 | 0.053 | 0 | 0.04 | 0 | 0.035 | 0 | 0.025 | 0.048 | 0.033 | 0 | 40 | 2.198 | 0.067 | 0.012 | 0.008 | 0 | 0.008 | 0 | 0.015 | 0 | 0.017 | 0 | 0.006 | 0 | 0.001 | 0 | 0.085 | 0 | 0.029 | 0.267 | 0.137 | 11.385 | 0.496 | 0 | 0.582 | 68.135 | 0.726 | 1.637 | 0.3 | 16.317 | 0.367 | 0 | 0.138 | 0 | 0.143
257 | 2026-02-27 10:50 | General Metals | 7.99 | % | Final | [9 empty] | user | SS-316 : 0.54 | No Match : *4.13 |  | 0 | 0.06 | 0 | 0.053 | 0 | 0.036 | 0 | 0.029 | 0 | 0.028 | 0 | 40 | 2.146 | 0.058 | 0 | 0.008 | 0 | 0.005 | 0 | 0.013 | 0 | 0.011 | 0 | 0.014 | 0 | 0.001 | 0 | 0.106 | 0 | 0.024 | 0.229 | 0.115 | 10.613 | 0.421 | 0.424 | 0.308 | 69.161 | 0.58 | 1.276 | 0.253 | 16.149 | 0.317 | 0 | 0.134 | 0 | 0.116
258 | 2026-02-27 10:50 | General Metals | 7.95 | % | Final | [9 empty] | user | SS-316 : 0.00 | No Match : *3.69 |  | 0 | 0.066 | 0 | 0.038 | 0 | 0.028 | 0 | 0.024 | 0 | 0.048 | 0 | 40 | 2.205 | 0.063 | 0 | 0.009 | 0 | 0.006 | 0.018 | 0.015 | 0 | 0.017 | 0 | 0.008 | 0 | 0.001 | 0 | 0.115 | 0 | 0.034 | 0.146 | 0.119 | 10.709 | 0.458 | 0 | 0.491 | 68.497 | 0.669 | 1.482 | 0.284 | 16.943 | 0.351 | 0 | 0.092 | 0 | 0.086
259 | 2026-02-27 10:50 | General Metals | 10.77 | % | Final | [9 empty] | user | SS-316 : 0.69 | No Match : *4.59 |  | 0 | 0.054 | 0 | 0.028 | 0 | 0.026 | 0 | 0.021 | 0.03 | 0.023 | 0 | 40 | 2.145 | 0.047 | 0.008 | 0.005 | 0 | 0.003 | 0 | 0.008 | 0 | 0.006 | 0 | 0.005 | 0 | 0.001 | 0 | 0.093 | 0 | 0.033 | 0.204 | 0.095 | 11.504 | 0.354 | 0 | 0.337 | 67.868 | 0.492 | 1.974 | 0.221 | 16.047 | 0.259 | 0.141 | 0.074 | 0.077 | 0.067
260 | 2026-02-27 10:51 | General Metals | 15.66 | % | Final | [9 empty] | user | SS-316 : 0.98 | No Match : *4.14 |  | 0 | 0.03 | 0 | 0.029 | 0 | 0.018 | 0 | 0.014 | 0 | 0.019 | 0 | 40 | 2.152 | 0.037 | 0 | 0.004 | 0 | 0.003 | 0 | 0.007 | 0 | 0.004 | 0 | 0.007 | 0 | 0.001 | 0 | 0.051 | 0.041 | 0.023 | 0.254 | 0.077 | 9.987 | 0.272 | 0.388 | 0.206 | 69.6 | 0.377 | 0.928 | 0.164 | 16.54 | 0.21 | 0.108 | 0.057 | 0 | 0.041
261 | 2026-02-27 10:51 | General Metals | 9.59 | % | Final | [9 empty] | user | SS-316 : 0.52 | No Match : *4.14 |  | 0 | 0.059 | 0.037 | 0.033 | 0 | 0.025 | 0 | 0.018 | 0 | 0.025 | 0 | 40 | 2.15 | 0.051 | 0 | 0.006 | 0 | 0.006 | 0 | 0.007 | 0 | 0.008 | 0 | 0.004 | 0 | 0.001 | 0 | 0.062 | 0.043 | 0.031 | 0.229 | 0.101 | 10.185 | 0.367 | 0.425 | 0.275 | 69.156 | 0.509 | 1.048 | 0.222 | 16.561 | 0.283 | 0.164 | 0.082 | 0 | 0.102
262 | 2026-02-27 10:51 | General Metals | 7.47 | % | Final | [9 empty] | user | SS-316 : 0.10 | No Match : *3.48 |  | 0 | 0.05 | 0 | 0.048 | 0 | 0.027 | 0 | 0.024 | 0 | 0.036 | 0 | 40 | 2.302 | 0.062 | 0 | 0.006 | 0 | 0.003 | 0 | 0.018 | 0 | 0.02 | 0 | 0.007 | 0 | 0.001 | 0 | 0.075 | 0 | 0.058 | 0.179 | 0.116 | 10.822 | 0.437 | 0 | 0.386 | 67.482 | 0.615 | 1.812 | 0.28 | 17.173 | 0.339 | 0 | 0.141 | 0.229 | 0.109
263 | 2026-02-27 10:51 | General Metals | 8.01 | % | Final | [9 empty] | user | SS-316 : 0.49 | No Match : *4.37 |  | 0 | 0.048 | 0 | 0.034 | 0 | 0.025 | 0 | 0.021 | 0.03 | 0.028 | 0 | 40 | 2.129 | 0.056 | 0 | 0.007 | 0 | 0.005 | 0 | 0.008 | 0 | 0.011 | 0 | 0.007 | 0 | 0.001 | 0 | 0.097 | 0 | 0.058 | 0.24 | 0.118 | 11.451 | 0.429 | 0 | 0.408 | 67.945 | 0.601 | 1.911 | 0.268 | 16.182 | 0.315 | 0 | 0.111 | 0.111 | 0.087
264 | 2026-02-27 10:52 | General Metals | 7.49 | % | Final | [9 empty] | user | SS-316 : 1.67 | No Match : *4.40 |  | 0 | 0.064 | 0 | 0.036 | 0 | 0.027 | 0 | 0.026 | 0 | 0.039 | 0 | 40 | 2.138 | 0.059 | 0 | 0.006 | 0 | 0.004 | 0 | 0.01 | 0 | 0.019 | 0 | 0.007 | 0 | 0.001 | 0 | 0.064 | 0 | 0.041 | 0.238 | 0.12 | 10.123 | 0.429 | 0.63 | 0.326 | 69.127 | 0.594 | 1.142 | 0.262 | 16.316 | 0.329 | 0.115 | 0.092 | 0.17 | 0.1
265 | 2026-02-27 10:52 | General Metals | 7.44 | % | Final | [9 empty] | user | SS-316 : 1.26 | No Match : *3.85 |  | 0 | 0.046 | 0 | 0.042 | 0 | 0.027 | 0 | 0.022 | 0 | 0.028 | 0 | 40 | 2.22 | 0.059 | 0 | 0.005 | 0 | 0.005 | 0 | 0.01 | 0 | 0.015 | 0 | 0.013 | 0 | 0.001 | 0 | 0.081 | 0 | 0.037 | 0 | 0.177 | 10.374 | 0.424 | 0.526 | 0.32 | 67.339 | 0.603 | 1.873 | 0.278 | 17.44 | 0.333 | 0.117 | 0.091 | 0.109 | 0.09
266 | 2026-02-27 10:52 | General Metals | 9.88 | % | Final | [9 empty] | user | SS-316 : 0.45 | No Match : *4.66 |  | 0 | 0.041 | 0 | 0.045 | 0 | 0.024 | 0 | 0.024 | 0 | 0.04 | 0 | 40 | 2.173 | 0.051 | 0.007 | 0.006 | 0 | 0.003 | 0 | 0.013 | 0 | 0.008 | 0 | 0.006 | 0 | 0.001 | 0 | 0.072 | 0.033 | 0.03 | 0.215 | 0.104 | 11.615 | 0.383 | 0 | 0.447 | 67.874 | 0.557 | 1.932 | 0.237 | 16.06 | 0.28 | 0.09 | 0.074 | 0 | 0.063
267 | 2026-02-27 10:53 | General Metals | 11.28 | % | Final | [9 empty] | user | SS-316 : 0.62 | No Match : *4.16 |  | 0 | 0.043 | 0 | 0.034 | 0 | 0.022 | 0 | 0.016 | 0.031 | 0.022 | 0 | 40 | 2.156 | 0.046 | 0 | 0.004 | 0 | 0.003 | 0 | 0.008 | 0 | 0.01 | 0 | 0.004 | 0 | 0.001 | 0 | 0.051 | 0 | 0.036 | 0.201 | 0.09 | 10.203 | 0.332 | 0.443 | 0.25 | 69.394 | 0.458 | 1.128 | 0.202 | 16.443 | 0.254 | 0 | 0.092 | 0 | 0.057
268 | 2026-02-27 10:53 | General Metals | 7.57 | % | Final | [9 empty] | user | SS-316 : 0.98 | No Match : *3.61 |  | 0 | 0.051 | 0.036 | 0.038 | 0 | 0.027 | 0 | 0.02 | 0.037 | 0.029 | 0 | 40 | 2.258 | 0.06 | 0 | 0.005 | 0 | 0.005 | 0 | 0.006 | 0 | 0.011 | 0 | 0.008 | 0 | 0.001 | 0 | 0.111 | 0 | 0.047 | 0 | 0.177 | 10.395 | 0.43 | 0.397 | 0.322 | 67.7 | 0.61 | 1.927 | 0.282 | 17.028 | 0.334 | 0.13 | 0.094 | 0.091 | 0.088
269 | 2026-02-27 10:53 | General Metals | 7.22 | % | Final | [9 empty] | user | SS-316 : 0.43 | No Match : *4.30 |  | 0 | 0.052 | 0 | 0.044 | 0 | 0.027 | 0 | 0.024 | 0 | 0.03 | 0 | 40 | 2.166 | 0.06 | 0 | 0.007 | 0 | 0.004 | 0 | 0.004 | 0 | 0.026 | 0.012 | 0.009 | 0 | 0.001 | 0 | 0.063 | 0 | 0.044 | 0.192 | 0.121 | 11.567 | 0.45 | 0.373 | 0.322 | 67.682 | 0.598 | 1.838 | 0.278 | 16.167 | 0.329 | 0 | 0.141 | 0 | 0.113
270 | 2026-02-27 10:53 | General Metals | 10.07 | % | Final | [9 empty] | user | SS-316 : 0.41 | No Match : *4.11 |  | 0 | 0.059 | 0 | 0.046 | 0 | 0.022 | 0 | 0.02 | 0 | 0.024 | 0 | 40 | 2.134 | 0.05 | 0 | 0.005 | 0 | 0.004 | 0 | 0.009 | 0 | 0.008 | 0 | 0.007 | 0 | 0.001 | 0 | 0.106 | 0.034 | 0.03 | 0.154 | 0.094 | 10.225 | 0.36 | 0.366 | 0.268 | 69.287 | 0.502 | 1.084 | 0.217 | 16.599 | 0.277 | 0.116 | 0.075 | 0 | 0.089
271 | 2026-02-27 10:54 | General Metals | 11.01 | % | Final | [9 empty] | user | SS-316 : 0.79 | No Match : *3.49 |  | 0 | 0.043 | 0 | 0.045 | 0 | 0.023 | 0 | 0.022 | 0.024 | 0.022 | 0 | 40 | 2.194 | 0.048 | 0 | 0.004 | 0 | 0.003 | 0 | 0.007 | 0 | 0.006 | 0 | 0.004 | 0 | 0.001 | 0 | 0.068 | 0.027 | 0.027 | 0.254 | 0.095 | 10.326 | 0.344 | 0 | 0.374 | 68.428 | 0.51 | 1.518 | 0.217 | 17.143 | 0.27 | 0 | 0.1 | 0.085 | 0.069
272 | 2026-02-27 10:54 | General Metals | 7.45 | % | Final | [9 empty] | user | SS-316 : 0.00 | No Match : *4.40 |  | 0 | 0.045 | 0 | 0.045 | 0 | 0.028 | 0 | 0.022 | 0 | 0.046 | 0 | 40 | 2.148 | 0.058 | 0 | 0.007 | 0 | 0.003 | 0 | 0.01 | 0 | 0.012 | 0 | 0.012 | 0 | 0.001 | 0 | 0.079 | 0 | 0.044 | 0.223 | 0.122 | 11.695 | 0.444 | 0 | 0.34 | 67.833 | 0.594 | 1.583 | 0.271 | 16.411 | 0.325 | 0.106 | 0.088 | 0 | 0.06
273 | 2026-02-27 13:29 | System Check | 52.49 | cps | Final | 176.42 | 7.31 | 20 | [6 empty] | user