## Sheet1
Reading No | Time | Type | Duration | Units | Sequence | Res | EScale | Shape Time | SAMPLE | HEAT | LOT | BATCH | MISC | NOTE | User Login | Alloy1 | Alloy2 | Flags | Sb | Sb Error | Sn | Sn Error | Cd | Cd Error | Pd | Pd Error | Ag | Ag Error | Al | Al Error | Mo | Mo Error | Nb | Nb Error | Zr | Zr Error | Bi | Bi Error | Pb | Pb Error | Se | Se Error | Au | Au Error | W | W Error | Zn | Zn Error | Cu | Cu Error | Ni | Ni Error | Co | Co Error | Fe | Fe Error | Mn | Mn Error | Cr | Cr Error | V | V Error | Ti | Ti Error
1 | 2026-02-13 14:19 | System Check | 75.47 | cps | Final | 179.81 | 7.31 | 20 | [6 empty] | user
2 | 2026-02-25 15:10 | System Check | 52.58 | cps | Final | 181.26 | 7.31 | 20 | [6 empty] | user
3 | 2026-02-25 15:13 | General Metals | 40.24 | % | Final | [9 empty] | user | SS-304 : 0.27 | No Match : 2.19 |  | 0 | 0.023 | 0.014 | 0.014 | 0 | 0.016 | 0 | 0.01 | 0 | 0.011 | 0 | 40 | 0.114 | 0.005 | 0.004 | 0.002 | 0 | 0.002 | 0 | 0.002 | 0 | 0.003 | 0 | 0.003 | 0 | 0.001 | 0 | 0.039 | 0 | 0.011 | 0.638 | 0.057 | 7.978 | 0.165 | 0.439 | 0.137 | 71.134 | 0.255 | 1.686 | 0.115 | 17.866 | 0.142 | 0.125 | 0.036 | 0 | 0.03
4 | 2026-02-25 15:14 | General Metals | 22.34 | % | Final | [9 empty] | user | SS-304 : 0.30 | No Match : *2.21 |  | 0 | 0.039 | 0 | 0.031 | 0 | 0.02 | 0 | 0.013 | 0 | 0.015 | 0 | 40 | 0.115 | 0.007 | 0 | 0.003 | 0 | 0.002 | 0.008 | 0.006 | 0 | 0.005 | 0 | 0.003 | 0 | 0.001 | 0.045 | 0.042 | 0 | 0.019 | 0.667 | 0.078 | 8.202 | 0.224 | 0.423 | 0.183 | 70.9 | 0.341 | 1.79 | 0.155 | 17.768 | 0.192 | 0.081 | 0.046 | 0 | 0.063
5 | 2026-02-26 15:05 | System Check | 56.05 | cps | Final | 184.34 | 7.31 | 20 | [6 empty] | user
6 | 2026-02-26 15:20 | General Metals | 0.14 | % | Final | [9 empty] | user | Ir : 0.00 | Pt : 0.00 |  | 0 | 0.001 | 0 | 0.001 | 0 | 0.001 | 0 | 0.001 | 0 | 0.001 | 0 | 40 | 0 | 0.001 | 0 | 0.001 | 0 | 0.001 | 0 | 0.001 | 0 | 0.001 | 0 | 0.001 | 0 | 0.001 | 0 | 0.001 | 0 | 0.001 | 0 | 0.001 | 0 | 0.001 | 0 | 0.001 | 0 | 0.001 | 0 | 0.001 | 0 | 0.001 | 0 | 0.001 | 0 | 0.001
7 | 2026-02-26 15:20 | General Metals | 1.23 | % | Final | [9 empty] | user | Ir : 0.00 | Pt : 0.00 |  | 0 | 14.729 | 0 | 9.916 | 0 | 8.395 | 0 | 5.737 | 0 | 5.42 | 0 | 40 | 0 | 1.25 | 0 | 0.184 | 0 | 0.107 | 0 | 0.079 | 0 | 0.146 | 0 | 0.321 | 0 | 0.001 | 0 | 21.58 | 0 | 3.33 | 0 | 0.436 | 0 | 11.652 | 0 | 0.948 | 0 | 12.791 | 0 | 12.011 | 0 | 0.179 | 0 | 0.218 | 0 | 0.367
8 | 2026-02-26 15:20 | General Metals | 7.65 | % | Final | [9 empty] | user | SS-304 : 1.19 | No Match : 2.72 |  | 0 | 0.074 | 0 | 0.046 | 0 | 0.03 | 0 | 0.024 | 0.034 | 0.031 | 0 | 40 | 0 | 0.009 | 0 | 0.004 | 0 | 0.007 | 0 | 0.015 | 0 | 0.012 | 0 | 0.011 | 0 | 0.001 | 0 | 0.082 | 0 | 0.021 | 0 | 0.17 | 8.275 | 0.403 | 0.563 | 0.329 | 71.711 | 0.623 | 1.756 | 0.276 | 17.487 | 0.338 | 0.172 | 0.092 | 0 | 0.07
9 | 2026-02-26 15:21 | General Metals | 5.61 | % | Final | [9 empty] | user | SS-304 : 1.74 | SS-321 : 1.77 |  | 0 | 0.068 | 0 | 0.051 | 0 | 0.04 | 0 | 0.032 | 0 | 0.058 | 0 | 40 | 0 | 0.007 | 0 | 0.007 | 0 | 0.005 | 0 | 0.015 | 0 | 0.026 | 0 | 0.011 | 0 | 0.001 | 0 | 0.121 | 0 | 0.079 | 0 | 0.154 | 8.48 | 0.554 | 0 | 0.739 | 71.916 | 0.946 | 1.439 | 0.368 | 17.951 | 0.471 | 0 | 0.2 | 0.212 | 0.135
10 | 2026-02-26 15:22 | General Metals | 8.65 | % | Final | [9 empty] | user | SS-304 : 0.85 | No Match : 1.96 |  | 0 | 0.037 | 0 | 0.028 | 0 | 0.021 | 0 | 0.017 | 0 | 0.025 | 0 | 40 | 0 | 0.004 | 0 | 0.005 | 0 | 0.003 | 0 | 0.007 | 0 | 0.009 | 0.007 | 0.006 | 0 | 0.001 | 0 | 0.052 | 0 | 0.023 | 0.154 | 0.089 | 7.849 | 0.333 | 0.485 | 0.28 | 72.215 | 0.516 | 1.28 | 0.227 | 17.752 | 0.288 | 0.183 | 0.08 | 0.074 | 0.066
11 | 2026-02-26 15:23 | General Metals | 11.49 | % | Final | [9 empty] | user | SS-304 : 1.66 | No Match : *2.64 |  | 0 | 0.084 | 0 | 0.058 | 0 | 0.046 | 0 | 0.037 | 0.05 | 0.046 | 0 | 40 | 0.124 | 0.017 | 0 | 0.007 | 0 | 0.01 | 0 | 0.022 | 0 | 0.021 | 0 | 0.013 | 0 | 0.001 | 0 | 0.234 | 0 | 0.063 | 0 | 0.205 | 8.886 | 0.497 | 0.799 | 0.381 | 71.341 | 0.765 | 1.413 | 0.307 | 17.25 | 0.397 | 0.136 | 0.104 | 0 | 0.139
12 | 2026-02-26 15:27 | General Metals | 6.39 | % | Final | [9 empty] | user | No Match : *4.89 | No Match : *5.53 |  | 0 | 1.519 | 0 | 0.877 | 0 | 0.732 | 0 | 0.683 | 0 | 0.979 | 0 | 40 | 0 | 0.127 | 0 | 0.102 | 0 | 0.121 | 0 | 0.352 | 0 | 0.289 | 0 | 0.243 | 0 | 0.001 | 9.259 | 4.145 | 62.788 | 5.597 | 0 | 1.302 | 0 | 1.346 | 0 | 0.786 | 19.022 | 2.065 | 0 | 0.73 | 8.929 | 1.593 | 0 | 1.038 | 0 | 0.268
13 | 2026-02-26 15:27 | General Metals | 9.74 | % | Final | [9 empty] | user | SS-304 : 1.34 | No Match : 2.56 |  | 0 | 0.05 | 0 | 0.04 | 0 | 0.023 | 0 | 0.016 | 0 | 0.036 | 0 | 40 | 0 | 0.004 | 0 | 0.003 | 0 | 0.005 | 0 | 0.005 | 0 | 0.015 | 0 | 0.006 | 0 | 0.001 | 0 | 0.054 | 0 | 0.022 | 0.144 | 0.086 | 8.094 | 0.32 | 0.537 | 0.264 | 72.043 | 0.495 | 1.497 | 0.217 | 17.55 | 0.274 | 0.133 | 0.071 | 0 | 0.087
14 | 2026-02-26 15:28 | General Metals | 9.81 | % | Final | [9 empty] | user | SS-304 : 1.94 | No Match : 2.62 |  | 0 | 0.081 | 0 | 0.056 | 0 | 0.053 | 0 | 0.043 | 0.042 | 0.041 | 0 | 40 | 0 | 0.008 | 0 | 0.006 | 0 | 0.009 | 0 | 0.018 | 0 | 0.023 | 0 | 0.01 | 0 | 0.001 | 0 | 0.163 | 0.065 | 0.058 | 0 | 0.236 | 8.039 | 0.479 | 0.78 | 0.388 | 72.018 | 0.763 | 1.433 | 0.314 | 17.507 | 0.401 | 0 | 0.166 | 0.116 | 0.103
15 | 2026-02-26 15:29 | General Metals | 12.3 | % | Final | [9 empty] | user | SS-317 : *2.40 | No Match : *3.04 |  | 0 | 0.291 | 0 | 0.167 | 0 | 0.137 | 0 | 0.111 | 0 | 0.178 | 0 | 40 | 4.01 | 0.198 | 0 | 0.041 | 0 | 0.018 | 0 | 0.055 | 0 | 0.104 | 0 | 0.045 | 0 | 0.001 | 0 | 0.497 | 0 | 0.201 | 0 | 0.442 | 10.85 | 0.96 | 0.889 | 0.641 | 65.97 | 1.328 | 1.612 | 0.54 | 16.357 | 0.683 | 0 | 0.279 | 0.31 | 0.278
16 | 2026-02-26 15:29 | General Metals | 8.9 | % | Final | [9 empty] | user | SS-316 : 1.87 | No Match : *3.88 |  | 0 | 0.163 | 0 | 0.122 | 0 | 0.099 | 0 | 0.077 | 0 | 0.139 | 0 | 40 | 2.126 | 0.115 | 0 | 0.017 | 0 | 0.015 | 0 | 0.048 | 0 | 0.08 | 0 | 0.029 | 0 | 0.001 | 0 | 0.352 | 0.179 | 0.134 | 0 | 0.338 | 9.881 | 0.828 | 1.179 | 0.605 | 68.135 | 1.203 | 1.283 | 0.482 | 17.216 | 0.634 | 0 | 0.245 | 0 | 0.299
17 | 2026-02-26 15:32 | General Metals | 9.42 | % | Final | [9 empty] | user | SS-321 : 1.44 | SS-304 : 1.92 |  | 0 | 0.09 | 0 | 0.092 | 0 | 0.053 | 0 | 0.043 | 0 | 0.053 | 0 | 40 | 0.321 | 0.028 | 0 | 0.008 | 0 | 0.007 | 0.033 | 0.026 | 0 | 0.041 | 0 | 0.013 | 0 | 0.001 | 0 | 0.278 | 0 | 0.065 | 0 | 0.156 | 8.946 | 0.563 | 0.67 | 0.43 | 71.426 | 0.853 | 1.412 | 0.349 | 17.005 | 0.449 | 0 | 0.185 | 0.184 | 0.132
18 | 2026-02-26 15:32 | General Metals | 12.99 | % | Final | [9 empty] | user | SS-316 : *2.80 | SS-317 : *3.12 |  | 0 | 0.148 | 0 | 0.147 | 0 | 0.101 | 0 | 0.072 | 0.167 | 0.088 | 0 | 40 | 3.167 | 0.126 | 0.021 | 0.017 | 0 | 0.012 | 0 | 0.032 | 0 | 0.037 | 0 | 0.027 | 0 | 0.001 | 0 | 0.334 | 0 | 0.158 | 0 | 0.345 | 10.464 | 0.724 | 1.247 | 0.516 | 66.457 | 1.024 | 1.253 | 0.413 | 17.029 | 0.537 | 0.194 | 0.166 | 0 | 0.211
19 | 2026-02-26 15:32 | General Metals | 10.82 | % | Final | [9 empty] | user | SS-317 : *3.03 | SS-316 : *3.17 |  | 0 | 0.211 | 0 | 0.185 | 0 | 0.129 | 0 | 0.105 | 0 | 0.15 | 0 | 40 | 4.086 | 0.199 | 0 | 0.037 | 0 | 0.021 | 0 | 0.049 | 0 | 0.052 | 0 | 0.042 | 0 | 0.001 | 0 | 0.464 | 0 | 0.184 | 0 | 0.456 | 10.535 | 0.923 | 1.026 | 0.632 | 66.121 | 1.3 | 1.698 | 0.531 | 16.533 | 0.673 | 0 | 0.355 | 0 | 0.379
20 | 2026-02-26 15:32 | General Metals | 10.34 | % | Final | [9 empty] | user | SS-317 : *1.85 | No Match : *2.61 |  | 0 | 0.22 | 0 | 0.169 | 0 | 0.114 | 0 | 0.092 | 0.127 | 0.11 | 0 | 40 | 3.539 | 0.167 | 0 | 0.033 | 0 | 0.02 | 0 | 0.036 | 0 | 0.058 | 0 | 0.042 | 0 | 0.001 | 0 | 0.412 | 0 | 0.102 | 0 | 0.303 | 11.336 | 0.902 | 0 | 0.958 | 66.016 | 1.311 | 1.976 | 0.531 | 16.756 | 0.656 | 0.249 | 0.214 | 0 | 0.309
21 | 2026-02-26 15:33 | General Metals | 8.48 | % | Final | [9 empty] | user | SS-317 : *2.74 | SS-316 : *3.18 |  | 0 | 0.235 | 0 | 0.175 | 0 | 0.143 | 0 | 0.112 | 0.142 | 0.138 | 0 | 40 | 4.162 | 0.22 | 0.042 | 0.03 | 0 | 0.028 | 0 | 0.029 | 0 | 0.058 | 0 | 0.033 | 0 | 0.001 | 0 | 0.598 | 0 | 0.216 | 0 | 0.347 | 12.139 | 1.081 | 0.844 | 0.713 | 63.763 | 1.434 | 1.961 | 0.625 | 16.408 | 0.764 | 0 | 0.388 | 0.538 | 0.358
22 | 2026-02-26 15:33 | General Metals | 7.28 | % | Final | [9 empty] | user | SS-317 : *3.17 | No Match : *3.86 |  | 0 | 0.323 | 0 | 0.266 | 0 | 0.206 | 0 | 0.168 | 0 | 0.304 | 0 | 40 | 4.819 | 0.318 | 0.066 | 0.041 | 0 | 0.034 | 0 | 0.083 | 0 | 0.081 | 0 | 0.08 | 0 | 0.001 | 0 | 1.117 | 0 | 0.183 | 0.57 | 0.509 | 12.184 | 1.38 | 1.4 | 0.887 | 62.47 | 1.827 | 2.096 | 0.766 | 15.797 | 0.937 | 0 | 0.26 | 0.595 | 0.46
23 | 2026-02-26 15:34 | General Metals | 7.44 | % | Final | [9 empty] | user | SS-316 : 0.01 | No Match : *4.20 |  | 0 | 0.066 | 0 | 0.055 | 0 | 0.046 | 0 | 0.026 | 0 | 0.055 | 0 | 40 | 2.376 | 0.067 | 0.023 | 0.009 | 0 | 0.005 | 0 | 0.014 | 0 | 0.013 | 0 | 0.009 | 0 | 0.001 | 0 | 0.139 | 0.123 | 0.056 | 0.181 | 0.128 | 11.724 | 0.477 | 0 | 0.504 | 67.718 | 0.677 | 1.675 | 0.285 | 16.036 | 0.347 | 0 | 0.155 | 0.144 | 0.103
24 | 2026-02-26 15:35 | General Metals | 10.88 | % | Final | [9 empty] | user | No Match : *4.86 | No Match : *5.09 |  | 0 | 0.309 | 0 | 0.316 | 0 | 0.219 | 0 | 0.127 | 0.28 | 0.146 | 0 | 40 | 5.842 | 0.302 | 0 | 0.046 | 0 | 0.036 | 0 | 0.077 | 0 | 0.103 | 0 | 0.042 | 0 | 0.001 | 0 | 0.969 | 0.635 | 0.253 | 0.709 | 0.396 | 11.51 | 1.048 | 1.36 | 0.657 | 63.606 | 1.402 | 2.121 | 0.565 | 13.936 | 0.689 | 0 | 0.316 | 0 | 0.448
25 | 2026-02-26 15:35 | General Metals | 11.01 | % | Final | [9 empty] | user | SS-316 : 2.27 | No Match : *4.80 |  | 0 | 0.081 | 0 | 0.042 | 0 | 0.027 | 0 | 0.022 | 0.033 | 0.029 | 0 | 40 | 2.512 | 0.056 | 0.021 | 0.007 | 0 | 0.007 | 0 | 0.017 | 0 | 0.011 | 0 | 0.008 | 0 | 0.001 | 0.106 | 0.095 | 0.047 | 0.038 | 0.285 | 0.111 | 11.659 | 0.384 | 0.728 | 0.274 | 66.506 | 0.507 | 1.873 | 0.235 | 15.89 | 0.278 | 0.156 | 0.083 | 0.184 | 0.09
26 | 2026-02-26 15:36 | General Metals | 11.02 | % | Final | [9 empty] | user | SS-316 : *2.03 | No Match : *4.64 |  | 0 | 0.044 | 0 | 0.035 | 0 | 0.026 | 0 | 0.02 | 0 | 0.042 | 0 | 40 | 2.235 | 0.051 | 0 | 0.008 | 0 | 0.003 | 0 | 0.009 | 0 | 0.012 | 0 | 0.009 | 0 | 0.001 | 0 | 0.102 | 0.151 | 0.048 | 0.308 | 0.106 | 10.22 | 0.362 | 0.425 | 0.269 | 69.66 | 0.501 | 1.53 | 0.224 | 15.47 | 0.269 | 0 | 0.112 | 0 | 0.056
27 | 2026-02-26 15:37 | General Metals | 10.1 | % | Final | [9 empty] | user | SS-316 : 1.28 | No Match : *3.75 |  | 0 | 0.05 | 0 | 0.038 | 0 | 0.029 | 0 | 0.026 | 0 | 0.045 | 0 | 40 | 2.348 | 0.056 | 0.007 | 0.006 | 0 | 0.006 | 0 | 0.012 | 0 | 0.02 | 0 | 0.006 | 0 | 0.001 | 0 | 0.128 | 0.058 | 0.039 | 0.214 | 0.109 | 10.635 | 0.389 | 0.477 | 0.285 | 67.046 | 0.537 | 2.022 | 0.25 | 17.11 | 0.299 | 0.082 | 0.078 | 0 | 0.112
28 | 2026-02-26 15:38 | General Metals | 10.2 | % | Final | [9 empty] | user | SS-316 : *3.60 | No Match : *4.12 |  | 0 | 0.096 | 0 | 0.073 | 0 | 0.057 | 0 | 0.046 | 0.114 | 0.058 | 0 | 40 | 3.321 | 0.099 | 0 | 0.016 | 0 | 0.009 | 0 | 0.033 | 0 | 0.02 | 0 | 0.014 | 0 | 0.001 | 0 | 0.192 | 0.114 | 0.075 | 0.648 | 0.197 | 10.416 | 0.551 | 0.43 | 0.394 | 68.1 | 0.758 | 1.457 | 0.331 | 15.399 | 0.404 | 0 | 0.186 | 0 | 0.135
29 | 2026-02-26 15:38 | General Metals | 7.73 | % | Final | [9 empty] | user | SS-316 : 1.68 | No Match : *4.42 |  | 0 | 0.061 | 0 | 0.045 | 0 | 0.044 | 0 | 0.027 | 0 | 0.047 | 0 | 40 | 2.478 | 0.07 | 0 | 0.009 | 0 | 0.005 | 0 | 0.024 | 0 | 0.016 | 0 | 0.008 | 0 | 0.001 | 0 | 0.119 | 0.271 | 0.076 | 0.327 | 0.138 | 10.139 | 0.46 | 0.444 | 0.341 | 68.924 | 0.637 | 1.489 | 0.285 | 15.814 | 0.346 | 0.113 | 0.097 | 0 | 0.125
30 | 2026-02-26 15:38 | General Metals | 7.47 | % | Final | [9 empty] | user | SS-316 : *2.40 | No Match : *4.48 |  | 0 | 0.054 | 0 | 0.042 | 0 | 0.031 | 0 | 0.025 | 0 | 0.034 | 0 | 40 | 2.193 | 0.063 | 0 | 0.009 | 0 | 0.008 | 0 | 0.015 | 0 | 0.012 | 0 | 0.013 | 0 | 0.001 | 0 | 0.085 | 0.064 | 0.044 | 0.177 | 0.126 | 10.735 | 0.461 | 0.99 | 0.351 | 66.311 | 0.637 | 2.107 | 0.303 | 17.081 | 0.356 | 0.191 | 0.108 | 0.149 | 0.105
31 | 2026-02-26 15:39 | General Metals | 7.05 | % | Final | [9 empty] | user | SS-316 : 1.38 | No Match : *4.62 |  | 0 | 0.049 | 0 | 0.037 | 0 | 0.028 | 0 | 0.023 | 0 | 0.043 | 0 | 40 | 2.2 | 0.062 | 0.018 | 0.008 | 0 | 0.004 | 0 | 0.015 | 0 | 0.012 | 0 | 0.007 | 0 | 0.001 | 0 | 0.076 | 0.056 | 0.042 | 0.173 | 0.125 | 11.874 | 0.467 | 0.355 | 0.332 | 67.305 | 0.617 | 1.857 | 0.288 | 15.9 | 0.337 | 0.164 | 0.101 | 0.095 | 0.093
32 | 2026-02-26 15:39 | General Metals | 6.54 | % | Final | [9 empty] | user | SS-316 : 0.01 | No Match : *4.06 |  | 0 | 0.054 | 0 | 0.046 | 0 | 0.032 | 0 | 0.034 | 0 | 0.044 | 0 | 40 | 2.297 | 0.07 | 0.018 | 0.009 | 0 | 0.004 | 0 | 0.026 | 0 | 0.018 | 0 | 0.016 | 0 | 0.035 | 0 | 0.001 | 0 | 0.056 | 0.354 | 0.146 | 10.975 | 0.498 | 0 | 0.559 | 68.078 | 0.729 | 1.716 | 0.311 | 16.424 | 0.375 | 0.136 | 0.105 | 0 | 0.117
33 | 2026-02-26 15:40 | General Metals | 5.59 | % | Final | [9 empty] | user | SS-316 : 0.25 | No Match : *3.43 |  | 0 | 0.062 | 0 | 0.049 | 0 | 0.036 | 0 | 0.029 | 0 | 0.064 | 0 | 40 | 2.26 | 0.077 | 0.015 | 0.01 | 0 | 0.009 | 0 | 0.011 | 0 | 0.037 | 0.013 | 0.012 | 0 | 0.033 | 0 | 0.001 | 0 | 0.069 | 0.157 | 0.15 | 11.631 | 0.566 | 0 | 0.662 | 66.698 | 0.824 | 1.833 | 0.353 | 17.022 | 0.427 | 0.194 | 0.129 | 0.177 | 0.129
34 | 2026-02-26 15:40 | General Metals | 5.09 | % | Final | [9 empty] | user | SS-316 : 1.64 | No Match : *4.20 |  | 0 | 0.07 | 0 | 0.054 | 0 | 0.045 | 0 | 0.032 | 0 | 0.062 | 0 | 40 | 2.274 | 0.085 | 0 | 0.012 | 0 | 0.005 | 0 | 0.023 | 0 | 0.042 | 0 | 0.009 | 0 | 0.001 | 0 | 0.162 | 0.101 | 0.069 | 0.418 | 0.182 | 10.057 | 0.596 | 0 | 0.687 | 69.787 | 0.906 | 1.502 | 0.372 | 15.72 | 0.451 | 0 | 0.101 | 0.139 | 0.133
35 | 2026-02-26 15:41 | General Metals | 7.22 | % | Final | [9 empty] | user | SS-316 : *2.36 | No Match : *4.38 |  | 0 | 0.054 | 0 | 0.042 | 0 | 0.032 | 0 | 0.026 | 0 | 0.038 | 0 | 40 | 2.259 | 0.065 | 0 | 0.01 | 0 | 0.004 | 0 | 0.005 | 0 | 0.011 | 0 | 0.01 | 0 | 0.001 | 0 | 0.094 | 0.054 | 0.044 | 0.375 | 0.137 | 9.88 | 0.45 | 0.373 | 0.339 | 69.949 | 0.626 | 1.474 | 0.282 | 15.635 | 0.339 | 0 | 0.123 | 0 | 0.099
36 | 2026-02-26 15:41 | General Metals | 11.67 | % | Final | [9 empty] | user | SS-316 : *2.78 | No Match : *4.88 |  | 0 | 0.042 | 0 | 0.032 | 0 | 0.024 | 0 | 0.022 | 0 | 0.039 | 0 | 40 | 2.252 | 0.049 | 0.006 | 0.005 | 0 | 0.004 | 0 | 0.01 | 0 | 0.016 | 0 | 0.006 | 0 | 0.001 | 0.128 | 0.084 | 0.082 | 0.039 | 0.463 | 0.107 | 9.747 | 0.337 | 0.475 | 0.255 | 69.495 | 0.47 | 1.513 | 0.213 | 15.523 | 0.256 | 0.197 | 0.079 | 0.115 | 0.074
37 | 2026-02-26 15:41 | General Metals | 11.29 | % | Final | [9 empty] | user | SS-316 : *2.62 | No Match : *4.83 |  | 0 | 0.041 | 0 | 0.037 | 0 | 0.023 | 0 | 0.022 | 0 | 0.024 | 0 | 40 | 2.21 | 0.048 | 0 | 0.008 | 0 | 0.003 | 0 | 0.006 | 0 | 0.007 | 0 | 0.006 | 0 | 0.001 | 0.137 | 0.081 | 0.084 | 0.039 | 0.501 | 0.108 | 9.908 | 0.339 | 0.519 | 0.257 | 69.226 | 0.471 | 1.477 | 0.213 | 15.668 | 0.257 | 0.177 | 0.078 | 0.093 | 0.071
38 | 2026-02-26 15:42 | General Metals | 7.43 | % | Final | [9 empty] | user | SS-316 : *2.44 | No Match : *4.37 |  | 0 | 0.091 | 0.06 | 0.046 | 0 | 0.041 | 0 | 0.038 | 0 | 0.035 | 0 | 40 | 2.274 | 0.066 | 0.013 | 0.008 | 0.008 | 0.006 | 0 | 0.012 | 0 | 0.016 | 0 | 0.009 | 0 | 0.001 | 0 | 0.101 | 0.112 | 0.054 | 0.387 | 0.139 | 9.465 | 0.449 | 0.333 | 0.341 | 69.973 | 0.641 | 1.369 | 0.284 | 15.833 | 0.348 | 0 | 0.122 | 0.174 | 0.109
39 | 2026-02-26 15:42 | General Metals | 14.72 | % | Final | [9 empty] | user | SS-316 : *2.61 | No Match : *4.62 |  | 0 | 0.044 | 0 | 0.04 | 0 | 0.024 | 0 | 0.018 | 0 | 0.024 | 0 | 40 | 2.324 | 0.045 | 0.016 | 0.006 | 0 | 0.004 | 0 | 0.005 | 0 | 0.006 | 0 | 0.006 | 0 | 0.001 | 0.089 | 0.077 | 0.086 | 0.035 | 0.359 | 0.093 | 9.832 | 0.306 | 0.385 | 0.23 | 69.704 | 0.428 | 1.575 | 0.193 | 15.499 | 0.231 | 0.131 | 0.066 | 0 | 0.061
40 | 2026-02-26 15:43 | General Metals | 15.38 | % | Final | [9 empty] | user | SS-316 : 1.79 | No Match : *4.86 |  | 0 | 0.032 | 0 | 0.038 | 0 | 0.024 | 0 | 0.019 | 0 | 0.02 | 0 | 40 | 2.216 | 0.04 | 0 | 0.005 | 0 | 0.003 | 0 | 0.006 | 0 | 0.006 | 0 | 0.004 | 0 | 0.001 | 0 | 0.1 | 0.153 | 0.037 | 0.472 | 0.088 | 10.069 | 0.281 | 0.414 | 0.211 | 68.006 | 0.393 | 2.176 | 0.187 | 16.273 | 0.216 | 0.135 | 0.061 | 0.086 | 0.057
41 | 2026-02-26 15:43 | General Metals | 6.36 | % | Final | [9 empty] | user | SS-316 : 1.49 | No Match : *4.08 |  | 0 | 0.054 | 0 | 0.07 | 0 | 0.036 | 0 | 0.024 | 0 | 0.033 | 0 | 40 | 2.172 | 0.067 | 0 | 0.007 | 0 | 0.007 | 0 | 0.007 | 0 | 0.024 | 0 | 0.007 | 0 | 0.001 | 0 | 0.139 | 0.12 | 0.058 | 0.435 | 0.147 | 9.806 | 0.476 | 0.395 | 0.36 | 69.502 | 0.676 | 1.352 | 0.298 | 16.055 | 0.368 | 0 | 0.149 | 0.161 | 0.111
42 | 2026-02-26 15:44 | General Metals | 25.06 | % | Final | [9 empty] | user | SS-316 : *2.43 | No Match : *4.82 |  | 0 | 0.035 | 0.025 | 0.019 | 0 | 0.019 | 0 | 0.016 | 0 | 0.015 | 0 | 40 | 2.133 | 0.03 | 0.004 | 0.003 | 0 | 0.003 | 0 | 0.003 | 0 | 0.003 | 0 | 0.003 | 0 | 0.001 | 0 | 0.064 | 0.15 | 0.028 | 0.396 | 0.065 | 9.95 | 0.215 | 0.321 | 0.16 | 69.869 | 0.299 | 1.299 | 0.132 | 15.663 | 0.162 | 0.121 | 0.045 | 0.067 | 0.042
43 | 2026-02-26 15:45 | General Metals | 7.73 | % | Final | [9 empty] | user | SS-316 : 0.29 | No Match : *4.16 |  | 0 | 0.048 | 0 | 0.059 | 0 | 0.035 | 0 | 0.022 | 0 | 0.047 | 0 | 40 | 2.297 | 0.062 | 0.011 | 0.007 | 0 | 0.007 | 0 | 0.013 | 0 | 0.008 | 0 | 0.007 | 0 | 0.001 | 0 | 0.083 | 0.105 | 0.049 | 0.218 | 0.125 | 11.82 | 0.454 | 0.363 | 0.322 | 66.978 | 0.599 | 1.733 | 0.277 | 16.366 | 0.33 | 0 | 0.093 | 0.108 | 0.092
44 | 2026-02-26 15:45 | General Metals | 8.73 | % | Final | [9 empty] | user | SS-316 : 0.57 | No Match : *4.24 |  | 0 | 0.041 | 0 | 0.037 | 0 | 0.025 | 0 | 0.019 | 0 | 0.038 | 0 | 40 | 2.141 | 0.053 | 0.016 | 0.007 | 0 | 0.007 | 0 | 0.009 | 0 | 0.008 | 0 | 0.006 | 0 | 0.001 | 0 | 0.082 | 0.048 | 0.035 | 0.236 | 0.111 | 11.401 | 0.402 | 0.444 | 0.291 | 67.393 | 0.537 | 1.678 | 0.248 | 16.423 | 0.297 | 0.133 | 0.085 | 0.086 | 0.079
45 | 2026-02-26 15:46 | General Metals | 7.48 | % | Final | [9 empty] | user | SS-316 : 0.91 | No Match : *4.67 |  | 0 | 0.044 | 0 | 0.035 | 0 | 0.026 | 0 | 0.02 | 0 | 0.027 | 0 | 40 | 2.064 | 0.057 | 0.021 | 0.008 | 0 | 0.005 | 0 | 0.014 | 0 | 0.01 | 0 | 0.006 | 0 | 0.001 | 0 | 0.083 | 0 | 0.054 | 0.227 | 0.121 | 11.773 | 0.442 | 0 | 0.411 | 68.357 | 0.609 | 1.445 | 0.261 | 15.996 | 0.319 | 0 | 0.131 | 0.116 | 0.09
46 | 2026-02-26 15:46 | General Metals | 8.44 | % | Final | [9 empty] | user | SS-316 : 0.61 | No Match : *4.65 |  | 0 | 0.044 | 0 | 0.033 | 0 | 0.032 | 0 | 0.024 | 0 | 0.042 | 0 | 40 | 2.184 | 0.055 | 0 | 0.005 | 0 | 0.003 | 0 | 0.009 | 0 | 0.009 | 0 | 0.005 | 0 | 0.001 | 0 | 0.056 | 0.041 | 0.033 | 0.158 | 0.112 | 11.982 | 0.418 | 0.353 | 0.297 | 66.801 | 0.551 | 1.948 | 0.26 | 16.397 | 0.304 | 0.134 | 0.086 | 0 | 0.069
47 | 2026-02-26 15:46 | General Metals | 7.98 | % | Final | [9 empty] | user | SS-316 : 0.33 | No Match : *4.10 |  | 0 | 0.049 | 0 | 0.033 | 0 | 0.025 | 0 | 0.02 | 0.035 | 0.027 | 0 | 40 | 2.083 | 0.055 | 0 | 0.009 | 0 | 0.003 | 0 | 0.012 | 0 | 0.019 | 0 | 0.005 | 0 | 0.001 | 0 | 0.069 | 0.09 | 0.044 | 0.508 | 0.13 | 10.175 | 0.409 | 0.351 | 0.307 | 68.248 | 0.568 | 1.849 | 0.266 | 16.487 | 0.315 | 0 | 0.134 | 0.172 | 0.096
48 | 2026-02-26 15:47 | General Metals | 6.27 | % | Final | [9 empty] | user | SS-316 : 0.00 | No Match : *4.17 |  | 0 | 0.053 | 0 | 0.042 | 0 | 0.032 | 0 | 0.024 | 0 | 0.037 | 0 | 40 | 2.141 | 0.068 | 0 | 0.01 | 0 | 0.005 | 0 | 0.006 | 0 | 0.022 | 0 | 0.009 | 0 | 0.001 | 0 | 0.13 | 0 | 0.064 | 0.473 | 0.156 | 11.573 | 0.508 | 0 | 0.353 | 67.282 | 0.681 | 1.712 | 0.311 | 16.704 | 0.376 | 0.113 | 0.104 | 0 | 0.162
49 | 2026-02-26 15:47 | General Metals | 4.85 | % | Final | [9 empty] | user | SS-316 : 0.53 | No Match : *3.62 |  | 0 | 0.079 | 0 | 0.073 | 0 | 0.04 | 0 | 0.031 | 0 | 0.058 | 0 | 40 | 2.286 | 0.086 | 0 | 0.015 | 0 | 0.008 | 0 | 0.017 | 0 | 0.03 | 0 | 0.016 | 0 | 0.001 | 0 | 0.092 | 0.104 | 0.065 | 0 | 0.229 | 11.49 | 0.623 | 0.576 | 0.452 | 67.112 | 0.848 | 1.449 | 0.377 | 16.772 | 0.465 | 0 | 0.175 | 0.209 | 0.15
50 | 2026-02-26 15:47 | General Metals | 3.94 | % | Final | [9 empty] | user | SS-316 : 0.08 | No Match : *3.94 |  | 0 | 0.091 | 0 | 0.08 | 0 | 0.044 | 0 | 0.037 | 0 | 0.062 | 0 | 40 | 2.231 | 0.097 | 0 | 0.018 | 0 | 0.006 | 0 | 0.017 | 0 | 0.031 | 0.02 | 0.017 | 0 | 0.038 | 0 | 0.001 | 0.117 | 0.076 | 0.423 | 0.214 | 11.545 | 0.71 | 0 | 0.668 | 67.573 | 0.987 | 1.673 | 0.436 | 16.131 | 0.522 | 0 | 0.17 | 0.286 | 0.186
51 | 2026-02-26 15:47 | General Metals | 6.83 | % | Final | [9 empty] | user | SS-316 : 0.71 | No Match : *4.10 |  | 0 | 0.047 | 0 | 0.037 | 0 | 0.028 | 0 | 0.023 | 0 | 0.033 | 0 | 40 | 1.995 | 0.059 | 0.009 | 0.007 | 0 | 0.005 | 0 | 0.013 | 0 | 0.012 | 0 | 0.007 | 0 | 0.001 | 0 | 0.072 | 0.07 | 0.044 | 0.309 | 0.129 | 10.284 | 0.449 | 0.395 | 0.335 | 68.849 | 0.62 | 1.689 | 0.285 | 16.247 | 0.342 | 0.15 | 0.098 | 0 | 0.136
52 | 2026-02-26 15:48 | General Metals | 4.16 | % | Final | [9 empty] | user | SS-316 : 1.25 | No Match : *3.48 |  | 0 | 0.096 | 0 | 0.112 | 0 | 0.054 | 0 | 0.052 | 0 | 0.094 | 0 | 40 | 2.386 | 0.111 | 0 | 0.019 | 0 | 0.015 | 0 | 0.021 | 0 | 0.044 | 0 | 0.016 | 0 | 0.001 | 0 | 0.172 | 0.094 | 0.085 | 0 | 0.334 | 11.57 | 0.786 | 0 | 0.916 | 66.484 | 1.164 | 2.116 | 0.498 | 16.898 | 0.59 | 0.223 | 0.184 | 0.228 | 0.192
53 | 2026-02-26 15:48 | General Metals | 2.7 | % | Final | [9 empty] | user | SS-316 : *1.50 | No Match : *2.25 |  | 0 | 0.266 | 0 | 0.221 | 0 | 0.132 | 0 | 0.156 | 0 | 0.18 | 0 | 40 | 2.733 | 0.255 | 0 | 0.024 | 0 | 0.032 | 0 | 0.062 | 0 | 0.072 | 0 | 0.05 | 0 | 0.001 | 0 | 0.359 | 0 | 0.316 | 0 | 0.793 | 11.179 | 1.58 | 1.109 | 1.144 | 69.918 | 2.2 | 1.087 | 0.874 | 13.973 | 1.084 | 0 | 0.493 | 0 | 0.6
54 | 2026-02-26 15:48 | General Metals | 6.52 | % | Final | [9 empty] | user | SS-316 : *2.15 | No Match : *3.65 |  | 0 | 0.073 | 0 | 0.064 | 0 | 0.057 | 0 | 0.035 | 0 | 0.045 | 0 | 40 | 2.673 | 0.085 | 0 | 0.01 | 0 | 0.009 | 0 | 0.015 | 0 | 0.022 | 0 | 0.01 | 0 | 0.001 | 0 | 0.201 | 0.145 | 0.073 | 0.441 | 0.17 | 9.997 | 0.534 | 0.501 | 0.396 | 69.802 | 0.742 | 1.001 | 0.314 | 15.307 | 0.396 | 0 | 0.103 | 0.132 | 0.121
55 | 2026-02-26 15:49 | General Metals | 6.47 | % | Final | [9 empty] | user | SS-316 : *2.52 | No Match : *4.70 |  | 0 | 0.118 | 0 | 0.055 | 0 | 0.039 | 0 | 0.031 | 0.053 | 0.041 | 0 | 40 | 2.561 | 0.081 | 0.014 | 0.01 | 0.009 | 0.008 | 0 | 0.019 | 0 | 0.019 | 0 | 0.017 | 0 | 0.001 | 0 | 0.113 | 0 | 0.068 | 0.522 | 0.171 | 10.334 | 0.525 | 0.793 | 0.392 | 68.449 | 0.719 | 1.704 | 0.327 | 15.56 | 0.389 | 0 | 0.111 | 0 | 0.132
56 | 2026-02-26 15:50 | General Metals | 5.15 | % | Final | [9 empty] | user | SS-316 : 0.49 | No Match : *3.62 |  | 0 | 0.073 | 0 | 0.06 | 0 | 0.042 | 0 | 0.037 | 0 | 0.043 | 0 | 40 | 2.238 | 0.088 | 0 | 0.014 | 0 | 0.011 | 0 | 0.018 | 0 | 0.028 | 0 | 0.008 | 0 | 0.001 | 0 | 0.127 | 0 | 0.082 | 0.228 | 0.176 | 11.536 | 0.635 | 0.567 | 0.455 | 67.158 | 0.854 | 1.62 | 0.384 | 16.652 | 0.471 | 0 | 0.203 | 0 | 0.209
57 | 2026-02-26 15:50 | General Metals | 5.45 | % | Final | [9 empty] | user | SS-316 : 0.48 | No Match : *4.03 |  | 0 | 0.06 | 0 | 0.051 | 0 | 0.035 | 0 | 0.027 | 0 | 0.047 | 0 | 40 | 2.095 | 0.076 | 0.011 | 0.009 | 0 | 0.007 | 0 | 0.02 | 0 | 0.026 | 0 | 0.008 | 0 | 0.001 | 0 | 0.093 | 0 | 0.059 | 0.308 | 0.163 | 10.686 | 0.563 | 0.516 | 0.417 | 68.076 | 0.779 | 1.505 | 0.35 | 16.631 | 0.429 | 0.172 | 0.126 | 0 | 0.168
58 | 2026-02-26 15:50 | General Metals | 3.95 | % | Final | [9 empty] | user | SS-316 : 1.73 | No Match : *4.09 |  | 0 | 0.083 | 0 | 0.073 | 0 | 0.046 | 0 | 0.039 | 0 | 0.068 | 0 | 40 | 2.106 | 0.096 | 0 | 0.013 | 0 | 0.004 | 0 | 0.019 | 0 | 0.034 | 0 | 0.021 | 0 | 0.058 | 0 | 0.001 | 0 | 0.052 | 0.439 | 0.223 | 10.867 | 0.718 | 0.521 | 0.531 | 68.209 | 0.983 | 1.946 | 0.458 | 15.719 | 0.53 | 0.191 | 0.162 | 0 | 0.163
59 | 2026-02-26 15:51 | General Metals | 3.89 | % | Final | [9 empty] | user | SS-316 : 0.41 | No Match : *4.05 |  | 0 | 0.076 | 0 | 0.058 | 0 | 0.044 | 0 | 0.04 | 0 | 0.064 | 0 | 40 | 2.092 | 0.094 | 0.015 | 0.012 | 0 | 0.009 | 0 | 0.014 | 0 | 0.044 | 0 | 0.012 | 0 | 0.001 | 0 | 0.088 | 0 | 0.063 | 0 | 0.232 | 11.724 | 0.724 | 0.617 | 0.525 | 67.757 | 0.973 | 1.47 | 0.434 | 16.142 | 0.526 | 0 | 0.169 | 0.181 | 0.165
60 | 2026-02-26 15:52 | General Metals | 4.18 | % | Final | [9 empty] | user | SS-316 : 0.01 | No Match : *3.15 |  | 0.155 | 0.104 | 0.084 | 0.078 | 0 | 0.066 | 0 | 0.043 | 0 | 0.095 | 0 | 40 | 2.249 | 0.115 | 0 | 0.018 | 0 | 0.008 | 0 | 0.035 | 0 | 0.022 | 0 | 0.021 | 0 | 0.001 | 0 | 0.286 | 0 | 0.137 | 0 | 0.281 | 12.444 | 0.857 | 0 | 0.679 | 65.879 | 1.161 | 1.499 | 0.503 | 17.382 | 0.632 | 0.307 | 0.211 | 0 | 0.294
61 | 2026-02-26 15:52 | General Metals | 2.99 | % | Final | [9 empty] | user | SS-316 : 0.98 | No Match : *2.98 |  | 0 | 0.253 | 0.14 | 0.141 | 0 | 0.133 | 0 | 0.141 | 0.121 | 0.105 | 0 | 40 | 2.393 | 0.196 | 0 | 0.037 | 0 | 0.021 | 0 | 0.046 | 0 | 0.042 | 0 | 0.073 | 0 | 0.131 | 0 | 0.001 | 0 | 0.065 | 0 | 0.469 | 10.9 | 1.325 | 0 | 0.953 | 66.575 | 1.842 | 1.922 | 0.868 | 17.402 | 1.042 | 0 | 0.567 | 0.546 | 0.441
62 | 2026-02-26 15:52 | General Metals | 6.01 | % | Final | [9 empty] | user | SS-316 : 0.00 | No Match : *3.54 |  | 0 | 0.07 | 0 | 0.079 | 0 | 0.042 | 0 | 0.032 | 0 | 0.047 | 0 | 40 | 2.432 | 0.083 | 0 | 0.012 | 0 | 0.009 | 0 | 0.027 | 0 | 0.024 | 0 | 0.012 | 0 | 0.001 | 0 | 0.212 | 0 | 0.057 | 0.205 | 0.154 | 10.702 | 0.562 | 0 | 0.545 | 67.629 | 0.819 | 1.637 | 0.348 | 17.394 | 0.437 | 0 | 0.137 | 0 | 0.197
63 | 2026-02-26 15:53 | General Metals | 4.18 | % | Final | [9 empty] | user | SS-316 : 2.64 | No Match : *3.80 |  | 0 | 0.138 | 0 | 0.111 | 0 | 0.081 | 0 | 0.065 | 0 | 0.091 | 0 | 40 | 2.839 | 0.148 | 0 | 0.021 | 0 | 0.012 | 0 | 0.03 | 0 | 0.06 | 0 | 0.027 | 0 | 0.001 | 0 | 0.197 | 0 | 0.133 | 0.614 | 0.312 | 9.556 | 0.882 | 0.641 | 0.673 | 69.171 | 1.248 | 1.409 | 0.554 | 15.51 | 0.668 | 0 | 0.165 | 0.259 | 0.244
64 | 2026-02-26 15:53 | General Metals | 5.34 | % | Final | [9 empty] | user | SS-316 : *1.68 | No Match : *3.95 |  | 0 | 0.122 | 0 | 0.126 | 0 | 0.064 | 0 | 0.064 | 0 | 0.088 | 0 | 40 | 2.475 | 0.116 | 0 | 0.014 | 0 | 0.016 | 0 | 0.031 | 0 | 0.022 | 0 | 0.017 | 0 | 0.001 | 0 | 0.262 | 0.199 | 0.12 | 0.565 | 0.268 | 11.11 | 0.793 | 0 | 0.703 | 68.63 | 1.108 | 1.483 | 0.467 | 15.315 | 0.568 | 0 | 0.226 | 0.223 | 0.195
65 | 2026-02-26 15:53 | General Metals | 0.15 | % | Final | [9 empty] | user | Ir : 0.00 | Pt : 0.00 |  | 0 | 66.667 | 0 | 20.774 | 0 | 40.756 | 0 | 8.487 | 0 | 13.871 | 0 | 0.001 | 0 | 0.741 | 0 | 0.47 | 0 | 0.276 | 0 | 0.207 | 0 | 0.203 | 0 | 0.026 | 0 | 0.001 | 0 | 0.643 | 0 | 0.048 | 0 | 0.179 | 0 | 0.739 | 0 | 6.686 | 0 | 66.667 | 0 | 0.355 | 0 | 0.462 | 0 | 0.577 | 0 | 1.215
66 | 2026-02-26 15:58 | General Metals | 5.87 | % | Final | [9 empty] | user | SS-316 : *1.98 | No Match : *2.93 |  | 0 | 0.495 | 0 | 0.445 | 0 | 0.31 | 0 | 0.314 | 0 | 0.383 | 0 | 40 | 2.079 | 0.254 | 0 | 0.079 | 0 | 0.055 | 0 | 0.092 | 0 | 0.093 | 0 | 0.105 | 0 | 0.001 | 0 | 1.2 | 0 | 0.57 | 0 | 1.417 | 10.575 | 1.954 | 1.82 | 1.292 | 67.86 | 2.907 | 2.011 | 1.05 | 14.638 | 1.286 | 0 | 0.476 | 1.016 | 0.721
67 | 2026-02-26 15:58 | General Metals | 5.34 | % | Final | [9 empty] | user | SS-316 : 0.33 | No Match : *3.81 |  | 0 | 0.098 | 0 | 0.096 | 0 | 0.054 | 0 | 0.044 | 0 | 0.073 | 0 | 40 | 2.515 | 0.102 | 0 | 0.01 | 0 | 0.007 | 0 | 0.043 | 0 | 0.025 | 0 | 0.014 | 0 | 0.001 | 0 | 0.251 | 0 | 0.074 | 0 | 0.209 | 11.045 | 0.692 | 0 | 0.763 | 68.927 | 1.022 | 0.99 | 0.395 | 16.316 | 0.513 | 0 | 0.149 | 0.206 | 0.167
68 | 2026-02-26 15:59 | General Metals | 11.8 | % | Final | [9 empty] | user | SS-317 : *2.97 | SS-316 : *3.27 |  | 0 | 0.205 | 0 | 0.154 | 0 | 0.128 | 0 | 0.103 | 0 | 0.149 | 0 | 40 | 4.139 | 0.195 | 0.037 | 0.026 | 0 | 0.026 | 0 | 0.035 | 0 | 0.104 | 0 | 0.033 | 0 | 0.001 | 0 | 0.455 | 0.198 | 0.162 | 0 | 0.443 | 12.12 | 0.953 | 0.643 | 0.608 | 65.966 | 1.262 | 1.143 | 0.494 | 15.753 | 0.647 | 0 | 0.309 | 0 | 0.354
69 | 2026-02-26 15:59 | General Metals | 5.62 | % | Final | [9 empty] | user | SS-316 : *1.95 | No Match : *2.45 |  | 0 | 0.648 | 0 | 0.499 | 0 | 0.235 | 0 | 0.192 | 0 | 0.265 | 0 | 40 | 2.193 | 0.249 | 0 | 0.063 | 0 | 0.046 | 0 | 0.052 | 0 | 0.177 | 0 | 0.094 | 0 | 0.001 | 0 | 1.182 | 0 | 0.303 | 0 | 0.903 | 10.819 | 1.767 | 1.448 | 1.141 | 68.704 | 2.519 | 2.226 | 0.95 | 14.61 | 1.182 | 0 | 0.24 | 0 | 0.752
70 | 2026-02-26 16:00 | General Metals | 3.88 | % | Final | [9 empty] | user | SS-316 : 0.34 | No Match : *4.02 |  | 0 | 0.088 | 0 | 0.066 | 0 | 0.059 | 0 | 0.041 | 0 | 0.052 | 0 | 40 | 2.197 | 0.105 | 0.022 | 0.014 | 0 | 0.015 | 0 | 0.042 | 0 | 0.053 | 0 | 0.008 | 0 | 0.001 | 0 | 0.252 | 0 | 0.051 | 0 | 0.234 | 11.112 | 0.765 | 0.605 | 0.555 | 68.738 | 1.051 | 1.095 | 0.443 | 16.23 | 0.566 | 0 | 0.253 | 0 | 0.211
71 | 2026-02-26 16:00 | General Metals | 2.71 | % | Final | [9 empty] | user | SS-316 : 1.00 | No Match : *3.17 |  | 0 | 0.136 | 0 | 0.155 | 0 | 0.084 | 0 | 0.068 | 0 | 0.113 | 0 | 40 | 2.25 | 0.175 | 0 | 0.034 | 0 | 0.014 | 0 | 0.062 | 0 | 0.079 | 0 | 0.041 | 0 | 0.194 | 0 | 0.001 | 0 | 0.059 | 0.768 | 0.436 | 10.21 | 1.215 | 0.921 | 0.931 | 68.719 | 1.694 | 1.169 | 0.738 | 15.961 | 0.917 | 0 | 0.266 | 0 | 0.346
72 | 2026-02-26 16:01 | General Metals | 2.73 | % | Final | [9 empty] | user | SS-316 : 1.07 | No Match : *2.53 |  | 0 | 0.209 | 0 | 0.215 | 0 | 0.12 | 0 | 0.127 | 0 | 0.142 | 0 | 40 | 2.486 | 0.226 | 0 | 0.029 | 0 | 0.017 | 0 | 0.059 | 0 | 0.083 | 0 | 0.063 | 0 | 0.001 | 0 | 0.331 | 0 | 0.095 | 0 | 0.402 | 14.028 | 1.62 | 0 | 1.541 | 64.54 | 2.159 | 1.427 | 0.924 | 17.518 | 1.158 | 0 | 0.262 | 0 | 0.457
73 | 2026-02-26 16:01 | General Metals | 2.71 | % | Final | [9 empty] | user | SS-316 : 1.25 | No Match : 2.73 |  | 0 | 0.234 | 0 | 0.227 | 0 | 0.115 | 0 | 0.094 | 0 | 0.115 | 0 | 40 | 2.581 | 0.24 | 0 | 0.024 | 0 | 0.022 | 0 | 0.004 | 0 | 0.085 | 0 | 0.029 | 0 | 0.001 | 0 | 0.333 | 0 | 0.203 | 0 | 0.365 | 11.194 | 1.543 | 0 | 1.776 | 67.271 | 2.293 | 2.081 | 0.979 | 16.871 | 1.167 | 0 | 0.269 | 0 | 0.666
74 | 2026-02-26 16:01 | General Metals | 3.65 | % | Final | [9 empty] | user | SS-316 : 0.06 | No Match : *3.99 |  | 0 | 0.086 | 0 | 0.055 | 0 | 0.048 | 0 | 0.035 | 0 | 0.057 | 0 | 40 | 2.058 | 0.096 | 0 | 0.016 | 0 | 0.009 | 0 | 0.022 | 0 | 0.035 | 0 | 0.019 | 0 | 0.001 | 0 | 0.191 | 0 | 0.072 | 0.462 | 0.227 | 11.034 | 0.734 | 0 | 0.595 | 68.515 | 1.018 | 1.598 | 0.452 | 16.141 | 0.544 | 0 | 0.197 | 0.191 | 0.171
75 | 2026-02-26 16:01 | General Metals | 0.88 | % | Final | [9 empty] | user | SS-316 : 1.08 | No Match : *2.22 |  | 0 | 0.261 | 0 | 0.171 | 0 | 0.109 | 0 | 0.099 | 0 | 0.111 | 0 | 40 | 2.337 | 0.275 | 0 | 0.019 | 0 | 0.024 | 0 | 0.005 | 0 | 0.153 | 0 | 0.013 | 0 | 0.001 | 0 | 0.407 | 0 | 0.331 | 0 | 0.817 | 12.518 | 1.939 | 0 | 1.266 | 69.303 | 2.762 | 0 | 1.6 | 15.84 | 1.356 | 0 | 0.345 | 0 | 0.737
76 | 2026-02-26 16:02 | General Metals | 2.72 | % | Final | [9 empty] | user | SS-316 : 1.32 | No Match : *2.99 |  | 0 | 0.174 | 0 | 0.137 | 0 | 0.107 | 0 | 0.074 | 0 | 0.132 | 0 | 40 | 2.001 | 0.193 | 0 | 0.053 | 0 | 0.015 | 0 | 0.003 | 0 | 0.087 | 0 | 0.011 | 0 | 0.001 | 0 | 0.33 | 0 | 0.286 | 0 | 0.463 | 10.738 | 1.473 | 0 | 1.064 | 68.814 | 2.056 | 2.25 | 0.971 | 16.195 | 1.101 | 0 | 0.544 | 0 | 0.385
77 | 2026-02-26 16:02 | General Metals | 2.45 | % | Final | [9 empty] | user | SS-316 : 2.36 | No Match : *3.99 |  | 0 | 0.135 | 0 | 0.099 | 0 | 0.073 | 0 | 0.094 | 0 | 0.076 | 0 | 40 | 2.178 | 0.158 | 0 | 0.024 | 0 | 0.014 | 0 | 0.002 | 0 | 0.048 | 0 | 0.008 | 0 | 0.001 | 0 | 0.291 | 0.306 | 0.191 | 0 | 0.511 | 10.411 | 1.122 | 0 | 1.022 | 67.954 | 1.651 | 2.315 | 0.751 | 15.951 | 0.853 | 0 | 0.316 | 0.882 | 0.439
78 | 2026-02-26 16:02 | General Metals | 4.25 | % | Final | [9 empty] | user | SS-316 : 0.40 | No Match : *3.95 |  | 0 | 0.08 | 0 | 0.055 | 0 | 0.041 | 0 | 0.035 | 0 | 0.054 | 0 | 40 | 2.102 | 0.088 | 0 | 0.009 | 0.013 | 0.009 | 0 | 0.024 | 0 | 0.023 | 0 | 0.009 | 0 | 0.001 | 0 | 0.113 | 0 | 0.041 | 0.651 | 0.216 | 10.317 | 0.642 | 0 | 0.469 | 67.844 | 0.894 | 1.825 | 0.42 | 16.695 | 0.499 | 0.167 | 0.152 | 0.386 | 0.192
79 | 2026-02-26 16:02 | General Metals | 2.76 | % | Final | [9 empty] | user | SS-316 : 1.01 | No Match : *3.23 |  | 0 | 0.202 | 0 | 0.12 | 0 | 0.077 | 0 | 0.078 | 0 | 0.112 | 0 | 40 | 2.197 | 0.164 | 0 | 0.014 | 0 | 0.01 | 0 | 0.035 | 0 | 0.056 | 0 | 0.01 | 0 | 0.001 | 0 | 0.402 | 0 | 0.136 | 0 | 0.269 | 11.778 | 1.208 | 0 | 1.14 | 67.378 | 1.694 | 2.008 | 0.751 | 16.637 | 0.89 | 0 | 0.263 | 0 | 0.358
80 | 2026-02-26 16:03 | General Metals | 3.91 | % | Final | [9 empty] | user | SS-316 : *1.72 | No Match : *4.20 |  | 0 | 0.077 | 0 | 0.069 | 0 | 0.045 | 0 | 0.038 | 0 | 0.047 | 0 | 40 | 2.038 | 0.098 | 0 | 0.015 | 0 | 0.01 | 0 | 0.038 | 0 | 0.022 | 0 | 0.026 | 0 | 0.001 | 0 | 0.295 | 0.119 | 0.092 | 0 | 0.337 | 11.779 | 0.775 | 0 | 0.84 | 68.526 | 1.135 | 1.783 | 0.46 | 15.177 | 0.546 | 0.224 | 0.176 | 0.353 | 0.208
81 | 2026-02-26 16:03 | General Metals | 2.44 | % | Final | [9 empty] | user | SS-316 : 1.17 | No Match : *3.25 |  | 0 | 0.124 | 0 | 0.142 | 0 | 0.071 | 0 | 0.054 | 0 | 0.094 | 0 | 40 | 2.159 | 0.154 | 0 | 0.018 | 0 | 0.016 | 0 | 0.03 | 0 | 0.045 | 0 | 0.017 | 0 | 0.001 | 0 | 0.4 | 0 | 0.24 | 0 | 0.39 | 9.808 | 1.089 | 0 | 1.021 | 70.31 | 1.642 | 1.464 | 0.687 | 16.257 | 0.844 | 0 | 0.335 | 0 | 0.337
82 | 2026-02-26 16:03 | General Metals | 6.03 | % | Final | [9 empty] | user | SS-316 : 0.69 | No Match : *4.25 |  | 0 | 0.055 | 0 | 0.042 | 0 | 0.033 | 0 | 0.026 | 0 | 0.053 | 0 | 40 | 2.125 | 0.068 | 0 | 0.006 | 0 | 0.005 | 0 | 0.023 | 0 | 0.011 | 0 | 0.013 | 0 | 0.001 | 0 | 0.16 | 0.071 | 0.052 | 0.536 | 0.159 | 10.37 | 0.5 | 0 | 0.478 | 68.673 | 0.722 | 1.848 | 0.32 | 16.266 | 0.38 | 0 | 0.143 | 0.111 | 0.104
83 | 2026-02-26 16:03 | General Metals | 2.97 | % | Final | [9 empty] | user | SS-316 : 1.21 | No Match : *2.85 |  | 0 | 0.21 | 0 | 0.152 | 0 | 0.13 | 0 | 0.09 | 0 | 0.121 | 0 | 40 | 2.467 | 0.226 | 0 | 0.033 | 0 | 0.026 | 0 | 0.093 | 0 | 0.087 | 0 | 0.029 | 0 | 0.001 | 0 | 0.348 | 0 | 0.199 | 0 | 0.649 | 9.742 | 1.455 | 0 | 1.07 | 68.892 | 2.122 | 1.596 | 0.952 | 17.302 | 1.158 | 0 | 0.421 | 0 | 0.497
84 | 2026-02-26 16:03 | General Metals | 6.57 | % | Final | [9 empty] | user | SS-316 : 1.31 | No Match : *3.55 |  | 0 | 0.085 | 0 | 0.065 | 0 | 0.054 | 0 | 0.035 | 0.048 | 0.046 | 0 | 40 | 2.51 | 0.082 | 0 | 0.012 | 0 | 0.012 | 0 | 0.028 | 0 | 0.039 | 0 | 0.021 | 0 | 0.001 | 0 | 0.128 | 0.16 | 0.074 | 0.402 | 0.174 | 11.05 | 0.557 | 0.472 | 0.406 | 66.312 | 0.758 | 2.084 | 0.36 | 16.831 | 0.421 | 0.13 | 0.119 | 0 | 0.091
85 | 2026-02-26 16:04 | General Metals | 3 | % | Final | [9 empty] | user | SS-316 : 0.11 | No Match : *3.27 |  | 0 | 0.119 | 0 | 0.123 | 0 | 0.067 | 0 | 0.056 | 0 | 0.069 | 0 | 40 | 2.166 | 0.147 | 0 | 0.019 | 0 | 0.012 | 0 | 0.042 | 0 | 0.053 | 0 | 0.007 | 0 | 0.001 | 0 | 0.269 | 0 | 0.128 | 0 | 0.331 | 11.807 | 1.085 | 0 | 0.934 | 68.028 | 1.504 | 1.432 | 0.639 | 16.269 | 0.794 | 0.295 | 0.268 | 0 | 0.424
86 | 2026-02-26 16:04 | General Metals | 4 | % | Final | [9 empty] | user | SS-316 : 1.11 | No Match : *3.64 |  | 0 | 0.077 | 0 | 0.06 | 0 | 0.043 | 0 | 0.037 | 0 | 0.062 | 0 | 40 | 2.337 | 0.101 | 0 | 0.017 | 0 | 0.007 | 0 | 0.033 | 0 | 0.049 | 0 | 0.016 | 0 | 0.001 | 0 | 0.169 | 0.077 | 0.072 | 0.283 | 0.202 | 11.903 | 0.724 | 0 | 0.731 | 67.742 | 1.011 | 1.725 | 0.433 | 15.932 | 0.52 | 0 | 0.157 | 0 | 0.233
87 | 2026-02-26 16:04 | General Metals | 6.27 | % | Final | [9 empty] | user | SS-316 : 0.33 | No Match : *3.46 |  | 0 | 0.069 | 0 | 0.051 | 0 | 0.033 | 0 | 0.027 | 0.038 | 0.036 | 0 | 40 | 2.078 | 0.067 | 0 | 0.007 | 0 | 0.005 | 0 | 0.02 | 0 | 0.014 | 0 | 0.011 | 0 | 0.001 | 0 | 0.121 | 0.17 | 0.067 | 0.263 | 0.142 | 10.642 | 0.501 | 0.409 | 0.369 | 67.779 | 0.692 | 1.384 | 0.309 | 17.234 | 0.388 | 0 | 0.159 | 0 | 0.134
88 | 2026-02-26 16:04 | General Metals | 3.95 | % | Final | [9 empty] | user | SS-316 : 1.97 | No Match : *4.19 |  | 0 | 0.074 | 0 | 0.089 | 0 | 0.059 | 0 | 0.036 | 0.061 | 0.047 | 0 | 40 | 2.052 | 0.089 | 0 | 0.009 | 0 | 0.004 | 0 | 0.011 | 0 | 0.034 | 0 | 0.018 | 0 | 0.001 | 0 | 0.163 | 0.242 | 0.104 | 0.285 | 0.191 | 10.353 | 0.667 | 0.777 | 0.504 | 68.709 | 0.93 | 1.428 | 0.412 | 15.632 | 0.501 | 0.185 | 0.156 | 0.273 | 0.177
89 | 2026-02-26 16:04 | General Metals | 5.61 | % | Final | [9 empty] | user | SS-316 : 1.94 | No Match : *4.26 |  | 0 | 0.06 | 0 | 0.057 | 0 | 0.035 | 0 | 0.029 | 0 | 0.057 | 0 | 40 | 2.198 | 0.074 | 0 | 0.006 | 0 | 0.005 | 0 | 0.021 | 0 | 0.012 | 0 | 0.007 | 0 | 0.001 | 0 | 0.144 | 0.201 | 0.078 | 0.475 | 0.166 | 9.853 | 0.525 | 0.383 | 0.396 | 69.567 | 0.74 | 1.232 | 0.324 | 15.852 | 0.401 | 0.119 | 0.113 | 0.118 | 0.114
90 | 2026-02-26 16:05 | General Metals | 4.23 | % | Final | [9 empty] | user | SS-316 : 0.70 | No Match : *4.09 |  | 0 | 0.07 | 0 | 0.068 | 0 | 0.04 | 0 | 0.032 | 0 | 0.062 | 0 | 40 | 2.077 | 0.09 | 0 | 0.013 | 0 | 0.006 | 0.038 | 0.029 | 0 | 0.039 | 0 | 0.013 | 0 | 0.001 | 0 | 0.25 | 0.213 | 0.099 | 0.206 | 0.179 | 10.047 | 0.657 | 0.67 | 0.497 | 69.273 | 0.933 | 0.903 | 0.39 | 16.286 | 0.506 | 0 | 0.185 | 0.286 | 0.177
91 | 2026-02-26 16:05 | General Metals | 9.89 | % | Final | [9 empty] | user | SS-316 : *3.48 | SS-304 : *3.53 |  | 0 | 0.039 | 0 | 0.037 | 0 | 0.025 | 0 | 0.018 | 0 | 0.032 | 0 | 40 | 1.606 | 0.041 | 0 | 0.008 | 0 | 0.005 | 0 | 0.004 | 0 | 0.012 | 0 | 0.007 | 0 | 0.001 | 0 | 0.084 | 0.13 | 0.043 | 0.245 | 0.099 | 9.909 | 0.352 | 0.302 | 0.268 | 68.81 | 0.497 | 1.598 | 0.228 | 17.255 | 0.278 | 0.143 | 0.077 | 0 | 0.056
92 | 2026-02-26 16:05 | General Metals | 6.6 | % | Final | [9 empty] | user | SS-321 : *3.42 | SS-316 : *3.66 |  | 0 | 0.048 | 0 | 0.04 | 0 | 0.028 | 0 | 0.021 | 0.034 | 0.03 | 0 | 40 | 1.518 | 0.05 | 0 | 0.008 | 0.006 | 0.005 | 0 | 0.013 | 0 | 0.01 | 0 | 0.01 | 0 | 0.001 | 0 | 0.071 | 0.192 | 0.062 | 0.298 | 0.128 | 9.736 | 0.444 | 0 | 0.427 | 69.384 | 0.658 | 1.39 | 0.285 | 17.117 | 0.354 | 0.127 | 0.099 | 0.196 | 0.108
93 | 2026-02-26 16:06 | General Metals | 5.09 | % | Final | [9 empty] | user | SS-316 : *3.32 | SS-321 : *3.51 |  | 0 | 0.093 | 0 | 0.084 | 0 | 0.043 | 0 | 0.031 | 0 | 0.048 | 0 | 40 | 1.458 | 0.065 | 0 | 0.008 | 0 | 0.01 | 0 | 0.019 | 0 | 0.019 | 0 | 0.016 | 0 | 0.001 | 0 | 0.124 | 0.098 | 0.066 | 0.269 | 0.174 | 11.188 | 0.616 | 0 | 0.743 | 66.723 | 0.929 | 1.949 | 0.392 | 18.158 | 0.483 | 0 | 0.144 | 0.155 | 0.134
94 | 2026-02-26 16:06 | General Metals | 8.96 | % | Final | [9 empty] | user | SS-316 : *2.09 | SS-317 : *2.53 |  | 0 | 0.22 | 0 | 0.15 | 0 | 0.117 | 0 | 0.076 | 0.149 | 0.093 | 0 | 40 | 3.004 | 0.139 | 0.023 | 0.019 | 0 | 0.015 | 0.051 | 0.044 | 0 | 0.061 | 0 | 0.025 | 0 | 0.001 | 0 | 0.423 | 0.181 | 0.133 | 0.449 | 0.284 | 10.052 | 0.799 | 0.563 | 0.565 | 66.781 | 1.132 | 1.752 | 0.488 | 16.607 | 0.606 | 0 | 0.194 | 0.387 | 0.244
95 | 2026-02-26 16:06 | General Metals | 6.57 | % | Final | [9 empty] | user | SS-321 : 0.00 | No Match : 1.59 |  | 0 | 0.043 | 0 | 0.038 | 0 | 0.032 | 0 | 0.025 | 0.033 | 0.027 | 0 | 40 | 0.329 | 0.021 | 0.012 | 0.006 | 0 | 0.004 | 0 | 0.011 | 0 | 0.014 | 0 | 0.009 | 0 | 0.001 | 0 | 0.109 | 0.135 | 0.053 | 0.205 | 0.119 | 10.603 | 0.442 | 0 | 0.435 | 68.666 | 0.649 | 1.64 | 0.28 | 18.057 | 0.349 | 0.17 | 0.097 | 0.151 | 0.093
96 | 2026-02-26 16:07 | General Metals | 4.13 | % | Final | [9 empty] | user | SS-321 : 0.59 | No Match : *2.12 |  | 0 | 0.061 | 0 | 0.059 | 0 | 0.035 | 0 | 0.031 | 0.048 | 0.04 | 0 | 40 | 0.343 | 0.031 | 0 | 0.008 | 0 | 0.005 | 0 | 0.009 | 0 | 0.028 | 0 | 0.012 | 0 | 0.001 | 0 | 0.108 | 0.119 | 0.071 | 0.192 | 0.168 | 10.393 | 0.62 | 0.618 | 0.475 | 67.651 | 0.884 | 1.771 | 0.404 | 18.545 | 0.499 | 0 | 0.114 | 0.318 | 0.165
97 | 2026-02-26 16:07 | General Metals | 5.09 | % | Final | [9 empty] | user | SS-321 : 1.37 | No Match : *2.41 |  | 0 | 0.059 | 0 | 0.041 | 0 | 0.03 | 0 | 0.027 | 0 | 0.048 | 0 | 40 | 0.344 | 0.026 | 0.013 | 0.007 | 0 | 0.004 | 0 | 0.007 | 0 | 0.028 | 0 | 0.007 | 0 | 0.001 | 0 | 0.104 | 0.089 | 0.055 | 0.239 | 0.144 | 9.913 | 0.519 | 0.663 | 0.403 | 68.297 | 0.75 | 1.875 | 0.344 | 18.299 | 0.422 | 0 | 0.152 | 0.266 | 0.132
98 | 2026-02-26 16:07 | General Metals | 2.73 | % | Final | [9 empty] | user | SS-316 : 0.20 | No Match : *3.19 |  | 0 | 0.108 | 0 | 0.084 | 0 | 0.063 | 0 | 0.047 | 0 | 0.081 | 0 | 40 | 2.086 | 0.143 | 0 | 0.013 | 0 | 0.007 | 0 | 0.029 | 0 | 0.063 | 0 | 0.022 | 0 | 0.001 | 0 | 0.138 | 0.162 | 0.131 | 0.399 | 0.316 | 11.573 | 1.073 | 0 | 1.138 | 66.898 | 1.547 | 1.66 | 0.656 | 17.22 | 0.814 | 0 | 0.299 | 0 | 0.436
99 | 2026-02-26 16:08 | General Metals | 2.73 | % | Final | [9 empty] | user | SS-304 : 0.69 | No Match : 1.78 |  | 0 | 0.111 | 0 | 0.078 | 0 | 0.082 | 0 | 0.048 | 0 | 0.064 | 0 | 40 | 0.341 | 0.051 | 0 | 0.021 | 0 | 0.012 | 0 | 0.029 | 0 | 0.053 | 0 | 0.03 | 0 | 0.001 | 0 | 0.117 | 0 | 0.16 | 0 | 0.395 | 10.699 | 1.023 | 0 | 0.756 | 68.384 | 1.465 | 1.888 | 0.67 | 18.687 | 0.813 | 0 | 0.192 | 0 | 0.243
100 | 2026-02-26 16:08 | General Metals | 2.74 | % | Final | [9 empty] | user | SS-321 : 1.45 | No Match : *2.31 |  | 0 | 0.105 | 0 | 0.086 | 0 | 0.062 | 0 | 0.047 | 0 | 0.07 | 0 | 40 | 0.392 | 0.056 | 0 | 0.018 | 0 | 0.008 | 0 | 0.045 | 0 | 0.065 | 0 | 0.036 | 0 | 0.001 | 0 | 0.3 | 0 | 0.126 | 0 | 0.322 | 10.786 | 1.065 | 0 | 0.919 | 67.85 | 1.55 | 2.143 | 0.705 | 18.387 | 0.843 | 0 | 0.192 | 0.44 | 0.308
101 | 2026-02-26 16:09 | General Metals | 4.87 | % | Final | [9 empty] | user | SS-304 : 0.06 | No Match : *2.05 |  | 0 | 0.057 | 0 | 0.057 | 0 | 0.033 | 0 | 0.027 | 0 | 0.039 | 0 | 40 | 0.359 | 0.028 | 0.012 | 0.007 | 0 | 0.003 | 0 | 0.009 | 0 | 0.02 | 0 | 0.011 | 0 | 0.001 | 0 | 0.091 | 0.136 | 0.064 | 0 | 0.232 | 10.329 | 0.545 | 0 | 0.618 | 69.046 | 0.849 | 1.658 | 0.348 | 18.266 | 0.437 | 0.192 | 0.122 | 0 | 0.134
102 | 2026-02-26 16:10 | General Metals | 2.79 | % | Final | [9 empty] | user | SS-316 : 1.80 | No Match : *2.26 |  | 0 | 0.291 | 0 | 0.244 | 0 | 0.128 | 0 | 0.106 | 0 | 0.126 | 0 | 40 | 2.782 | 0.263 | 0 | 0.037 | 0 | 0.015 | 0 | 0.074 | 0 | 0.058 | 0 | 0.045 | 0 | 0.001 | 0 | 0.866 | 0 | 0.15 | 0 | 0.386 | 10.301 | 1.577 | 0 | 1.096 | 71.482 | 2.336 | 0 | 1.222 | 15.433 | 1.159 | 0 | 0.251 | 0 | 0.538
103 | 2026-02-26 16:10 | General Metals | 2.46 | % | Final | [9 empty] | user | SS-316 : 0.95 | No Match : *2.60 |  | 0 | 0.181 | 0 | 0.132 | 0 | 0.112 | 0 | 0.084 | 0 | 0.11 | 0 | 40 | 2.382 | 0.214 | 0 | 0.017 | 0 | 0.013 | 0 | 0.089 | 0 | 0.046 | 0 | 0.034 | 0 | 0.001 | 0 | 0.748 | 0 | 0.198 | 0 | 0.625 | 11.272 | 1.488 | 0 | 1.034 | 66.932 | 2.098 | 1.848 | 0.929 | 17.565 | 1.129 | 0 | 0.341 | 0 | 0.489
104 | 2026-02-26 16:10 | General Metals | 3.91 | % | Final | [9 empty] | user | SS-316 : 0.67 | No Match : *4.00 |  | 0 | 0.074 | 0 | 0.084 | 0 | 0.041 | 0 | 0.038 | 0 | 0.064 | 0 | 40 | 1.977 | 0.089 | 0 | 0.017 | 0 | 0.009 | 0 | 0.001 | 0 | 0.03 | 0 | 0.008 | 0 | 0.001 | 0 | 0.087 | 0 | 0.078 | 0.32 | 0.199 | 11.002 | 0.691 | 0 | 0.494 | 68.672 | 0.94 | 1.471 | 0.424 | 16.198 | 0.517 | 0 | 0.246 | 0.36 | 0.195
105 | 2026-02-26 16:11 | General Metals | 3.94 | % | Final | [9 empty] | user | SS-316 : 0.40 | No Match : *4.16 |  | 0.089 | 0.082 | 0 | 0.09 | 0 | 0.058 | 0 | 0.054 | 0.058 | 0.048 | 0 | 40 | 2.053 | 0.095 | 0 | 0.016 | 0 | 0.007 | 0 | 0.024 | 0 | 0.028 | 0 | 0.012 | 0 | 0.001 | 0 | 0.133 | 0 | 0.049 | 0.292 | 0.205 | 11.532 | 0.732 | 0 | 0.764 | 67.9 | 1.049 | 1.719 | 0.445 | 16.355 | 0.543 | 0 | 0.255 | 0 | 0.231
106 | 2026-02-26 16:11 | General Metals | 4.17 | % | Final | [9 empty] | user | SS-316 : 0.01 | No Match : *3.56 |  | 0 | 0.073 | 0 | 0.089 | 0 | 0.049 | 0 | 0.035 | 0 | 0.058 | 0 | 40 | 2.12 | 0.093 | 0 | 0.013 | 0 | 0.007 | 0 | 0.024 | 0 | 0.038 | 0 | 0.017 | 0 | 0.041 | 0 | 0.001 | 0.08 | 0.066 | 0.31 | 0.199 | 10.915 | 0.693 | 0 | 0.761 | 67.476 | 1.017 | 1.38 | 0.428 | 17.524 | 0.542 | 0 | 0.243 | 0.194 | 0.165
107 | 2026-02-26 16:11 | General Metals | 3.88 | % | Final | [9 empty] | user | SS-316 : 1.91 | No Match : *4.01 |  | 0 | 0.124 | 0 | 0.085 | 0 | 0.056 | 0 | 0.046 | 0 | 0.092 | 0 | 40 | 2.44 | 0.124 | 0 | 0.013 | 0 | 0.016 | 0 | 0.016 | 0 | 0.041 | 0 | 0.02 | 0 | 0.001 | 0 | 0.25 | 0 | 0.081 | 0.626 | 0.272 | 10.807 | 0.829 | 0 | 0.931 | 69.233 | 1.231 | 1.348 | 0.485 | 15.544 | 0.61 | 0 | 0.266 | 0 | 0.315
108 | 2026-02-26 16:11 | General Metals | 2.72 | % | Final | [9 empty] | user | SS-316 : 0.29 | No Match : *3.18 |  | 0 | 0.164 | 0 | 0.086 | 0 | 0.065 | 0 | 0.067 | 0 | 0.078 | 0 | 40 | 2.284 | 0.149 | 0.022 | 0.019 | 0 | 0.006 | 0 | 0.062 | 0 | 0.005 | 0 | 0.005 | 0 | 0.001 | 0 | 0.147 | 0.123 | 0.119 | 0 | 0.439 | 11.579 | 1.075 | 0 | 0.98 | 67.83 | 1.52 | 1.48 | 0.65 | 16.321 | 0.795 | 0 | 0.368 | 0.359 | 0.301
109 | 2026-02-26 16:12 | General Metals | 3.95 | % | Final | [9 empty] | user | SS-316 : 0.35 | No Match : *3.44 |  | 0 | 0.12 | 0 | 0.082 | 0 | 0.039 | 0 | 0.032 | 0.059 | 0.046 | 0 | 40 | 2.182 | 0.093 | 0 | 0.008 | 0 | 0.006 | 0 | 0.009 | 0 | 0.014 | 0 | 0.018 | 0 | 0.001 | 0 | 0.125 | 0.195 | 0.093 | 0.235 | 0.184 | 10.311 | 0.664 | 0 | 0.548 | 67.766 | 0.943 | 1.816 | 0.436 | 17.038 | 0.522 | 0.163 | 0.154 | 0.233 | 0.17
110 | 2026-02-26 16:12 | General Metals | 4 | % | Final | [9 empty] | user | SS-316 : *1.91 | No Match : *4.09 |  | 0 | 0.118 | 0 | 0.059 | 0 | 0.047 | 0 | 0.055 | 0 | 0.075 | 0 | 40 | 2.278 | 0.1 | 0 | 0.012 | 0 | 0.012 | 0 | 0.032 | 0.052 | 0.037 | 0 | 0.008 | 0 | 0.001 | 0 | 0.288 | 0.379 | 0.133 | 0.511 | 0.22 | 10.46 | 0.698 | 0.517 | 0.511 | 68.528 | 0.978 | 1.921 | 0.44 | 15.097 | 0.515 | 0 | 0.221 | 0.255 | 0.18
111 | 2026-02-26 16:12 | General Metals | 3.64 | % | Final | [9 empty] | user | SS-316 : 1.75 | No Match : *3.73 |  | 0 | 0.078 | 0 | 0.06 | 0 | 0.045 | 0 | 0.035 | 0 | 0.054 | 0 | 40 | 2.139 | 0.098 | 0 | 0.009 | 0 | 0.008 | 0 | 0.021 | 0.041 | 0.035 | 0 | 0.012 | 0 | 0.001 | 0 | 0.167 | 0.113 | 0.084 | 0.473 | 0.221 | 10.026 | 0.71 | 0 | 0.872 | 70.034 | 1.096 | 1.635 | 0.446 | 15.538 | 0.535 | 0 | 0.18 | 0 | 0.21
112 | 2026-02-26 16:13 | General Metals | 6.57 | % | Final | [9 empty] | user | SS-316 : 0.96 | No Match : *4.28 |  | 0 | 0.058 | 0 | 0.044 | 0 | 0.034 | 0 | 0.025 | 0 | 0.04 | 0 | 40 | 2.272 | 0.071 | 0.013 | 0.009 | 0 | 0.005 | 0 | 0.026 | 0 | 0.022 | 0 | 0.012 | 0 | 0.001 | 0 | 0.105 | 0.098 | 0.055 | 0.199 | 0.141 | 11.591 | 0.513 | 0.571 | 0.37 | 67.315 | 0.683 | 1.492 | 0.308 | 16.449 | 0.377 | 0 | 0.154 | 0 | 0.11
113 | 2026-02-26 16:13 | General Metals | 3.66 | % | Final | [9 empty] | user | SS-316 : 0.54 | No Match : *3.56 |  | 0 | 0.082 | 0 | 0.069 | 0 | 0.067 | 0 | 0.048 | 0 | 0.084 | 0 | 40 | 2.147 | 0.1 | 0 | 0.011 | 0 | 0.006 | 0 | 0.024 | 0 | 0.028 | 0 | 0.014 | 0 | 0.001 | 0.3 | 0.197 | 0 | 0.101 | 0 | 0.319 | 11.296 | 0.751 | 0 | 0.619 | 67.857 | 1.051 | 1.741 | 0.466 | 16.425 | 0.557 | 0 | 0.204 | 0.233 | 0.185
114 | 2026-02-26 16:13 | General Metals | 2.78 | % | Final | [9 empty] | user | SS-316 : 1.19 | No Match : *3.48 |  | 0 | 0.109 | 0 | 0.084 | 0 | 0.062 | 0 | 0.046 | 0 | 0.074 | 0 | 40 | 2.168 | 0.142 | 0 | 0.025 | 0 | 0.016 | 0 | 0.024 | 0 | 0.022 | 0 | 0.03 | 0 | 0.001 | 0 | 0.316 | 0 | 0.163 | 0.5 | 0.316 | 11.309 | 1.029 | 0 | 0.91 | 67.426 | 1.447 | 2.097 | 0.648 | 16.497 | 0.768 | 0 | 0.341 | 0 | 0.416
115 | 2026-02-26 16:13 | General Metals | 3.93 | % | Final | [9 empty] | user | SS-316 : 1.24 | No Match : *3.68 |  | 0.089 | 0.081 | 0 | 0.059 | 0 | 0.042 | 0 | 0.036 | 0 | 0.078 | 0 | 40 | 2.27 | 0.098 | 0 | 0.009 | 0 | 0.01 | 0 | 0.014 | 0 | 0.033 | 0 | 0.016 | 0 | 0.001 | 0 | 0.153 | 0.083 | 0.071 | 0 | 0.257 | 11.163 | 0.7 | 0.891 | 0.521 | 65.859 | 0.97 | 1.77 | 0.442 | 17.609 | 0.542 | 0.266 | 0.174 | 0 | 0.225
116 | 2026-02-26 16:14 | General Metals | 2.73 | % | Final | [9 empty] | user | SS-316 : 2.20 | No Match : *4.00 |  | 0 | 0.099 | 0 | 0.133 | 0 | 0.057 | 0 | 0.057 | 0 | 0.09 | 0 | 40 | 2.133 | 0.139 | 0 | 0.012 | 0 | 0.016 | 0 | 0.026 | 0 | 0.086 | 0 | 0.048 | 0 | 0.001 | 0 | 0.136 | 0 | 0.165 | 0.524 | 0.314 | 9.804 | 0.983 | 0 | 0.978 | 68.303 | 1.468 | 2.622 | 0.688 | 16.612 | 0.777 | 0 | 0.346 | 0 | 0.338
117 | 2026-02-26 16:14 | General Metals | 4.21 | % | Final | [9 empty] | user | SS-316 : 1.56 | No Match : *4.08 |  | 0 | 0.084 | 0 | 0.065 | 0.051 | 0.039 | 0 | 0.036 | 0 | 0.055 | 0 | 40 | 1.97 | 0.084 | 0 | 0.007 | 0 | 0.007 | 0 | 0.019 | 0.035 | 0.029 | 0 | 0.007 | 0 | 0.001 | 0 | 0.134 | 0.134 | 0.078 | 0.47 | 0.194 | 10.022 | 0.629 | 0 | 0.586 | 68.262 | 0.919 | 2.162 | 0.421 | 16.892 | 0.495 | 0 | 0.163 | 0 | 0.219
118 | 2026-02-26 16:15 | General Metals | 5.72 | % | Final | [9 empty] | user | SS-316 : 1.43 | No Match : *4.05 |  | 0 | 0.072 | 0 | 0.045 | 0 | 0.04 | 0 | 0.031 | 0 | 0.035 | 0 | 40 | 2.316 | 0.076 | 0.017 | 0.009 | 0 | 0.004 | 0 | 0.021 | 0 | 0.02 | 0 | 0.009 | 0 | 0.001 | 0 | 0.108 | 0.207 | 0.076 | 0.193 | 0.147 | 11.666 | 0.549 | 0 | 0.593 | 67.848 | 0.79 | 1.739 | 0.334 | 15.847 | 0.401 | 0 | 0.178 | 0.165 | 0.122
119 | 2026-02-26 16:16 | General Metals | 2.45 | % | Final | [9 empty] | user | SS-316 : 1.58 | No Match : *3.09 |  | 0 | 0.139 | 0 | 0.13 | 0 | 0.084 | 0 | 0.074 | 0 | 0.083 | 0 | 40 | 2.179 | 0.182 | 0 | 0.028 | 0 | 0.01 | 0 | 0.017 | 0 | 0.009 | 0 | 0.032 | 0 | 0.001 | 0 | 0.388 | 0 | 0.137 | 0 | 0.461 | 10.993 | 1.314 | 0 | 1.171 | 67.826 | 1.895 | 2.344 | 0.858 | 16.656 | 0.998 | 0 | 0.559 | 0 | 0.487
120 | 2026-02-26 16:16 | General Metals | 2.78 | % | Final | [9 empty] | user | SS-316 : 1.76 | No Match : *3.24 |  | 0 | 0.111 | 0 | 0.093 | 0 | 0.067 | 0 | 0.049 | 0 | 0.064 | 0 | 40 | 2.15 | 0.137 | 0 | 0.026 | 0 | 0.01 | 0 | 0.023 | 0 | 0.023 | 0 | 0.006 | 0 | 0.001 | 0 | 0.204 | 0 | 0.181 | 0.643 | 0.338 | 10.303 | 1 | 0 | 0.996 | 69.849 | 1.453 | 1.674 | 0.633 | 15.38 | 0.738 | 0 | 0.223 | 0 | 0.177
121 | 2026-02-26 16:16 | General Metals | 4.16 | % | Final | [9 empty] | user | SS-316 : 0.72 | No Match : *4.04 |  | 0 | 0.077 | 0 | 0.071 | 0 | 0.04 | 0 | 0.04 | 0 | 0.066 | 0 | 40 | 2.053 | 0.087 | 0 | 0.008 | 0 | 0.006 | 0 | 0.007 | 0 | 0.036 | 0 | 0.014 | 0 | 0.001 | 0 | 0.119 | 0 | 0.069 | 0.299 | 0.187 | 10.036 | 0.648 | 0 | 0.492 | 69.249 | 0.918 | 1.631 | 0.419 | 16.453 | 0.502 | 0 | 0.121 | 0.276 | 0.173
122 | 2026-02-26 16:16 | General Metals | 3.97 | % | Final | [9 empty] | user | SS-316 : 0.89 | No Match : *3.61 |  | 0 | 0.082 | 0 | 0.059 | 0 | 0.047 | 0 | 0.034 | 0 | 0.051 | 0 | 40 | 2.233 | 0.101 | 0.015 | 0.013 | 0 | 0.006 | 0 | 0.008 | 0 | 0.032 | 0 | 0.017 | 0 | 0.001 | 0 | 0.122 | 0 | 0.066 | 0 | 0.237 | 11.527 | 0.737 | 0.634 | 0.534 | 67.261 | 0.999 | 1.92 | 0.459 | 16.409 | 0.541 | 0 | 0.129 | 0 | 0.241
123 | 2026-02-26 16:16 | General Metals | 3.9 | % | Final | [9 empty] | user | SS-316 : 1.14 | No Match : *4.16 |  | 0 | 0.078 | 0 | 0.07 | 0 | 0.044 | 0 | 0.032 | 0 | 0.045 | 0 | 40 | 2.184 | 0.096 | 0.019 | 0.013 | 0 | 0.005 | 0 | 0.02 | 0 | 0.018 | 0 | 0.015 | 0 | 0.001 | 0 | 0.189 | 0 | 0.082 | 0.235 | 0.197 | 10.987 | 0.708 | 0.664 | 0.526 | 67.128 | 0.973 | 2.003 | 0.456 | 16.398 | 0.533 | 0.209 | 0.166 | 0.172 | 0.164